## References
A more detailed bibliography of the database references can be found in DataBase_References.pdf
| Paper Name | Authors | Published | Publication
[1] | Behaviour and modelling of hybrid SMA-steel reinforced concrete slender shear wall | Alaa Abdulridha, Dan Palermo | 2017 | Engineering Structures
[2] | Effect of Axial Loads in the Seismic Behavior of Reinforced Concrete Walls with Unconfined Wall Boundaries | C. Alarcon; M. A. Hube; J. C. de la Llera | 2014 | Engineering Structures
[3] | Strengthening of RC walls using externally bonding of steel strips | Sinan Altın; Yağmur Kopraman; Mehmet Baran | 2013 | Engineering Structures
[4] | Shear Strength and Drift Capacity of Reinforced Concrete and High-Performance Fiber Reinforced Concrete Low-Rise Walls Subjected to Displacement Reversals | Adamantia Athanasopoulou | 2010 | The University of Michigan (PhD Thesis)
[5] | Cyclic Loading Tests for Reinforced Concrete Walls (Aspect Ratio 2.0) with Grade 550 MPa (80 ksi) Shear Reinforcing Bars | Jang-Woon Baek, Hong-Gun Park, Hyun-Mock Shin, and Sang-Jun Yim | 2017 | ACI Structural Journal
[6] | Cyclic Loading Test for Walls of Aspect Ratio 1.0 and 0.5 with Grade 550 MPa (80 ksi) Shear Reinforcing Bars | Jang-Woon Baek, Hong-Gun Park, Jae-Hoon Lee, and Chang-Joon Bang | 2017 | ACI Structural Journal
[7] | Minimum Shear Reinforcement of Slender Walls with Grade 500 MPa (72.5 ksi) Reinforcing Bars | Jang-Woon Baek, Hong-Gun Park, Kyung-Kyu Choi, Min-Seok Seo, and Lan Chung | 2018 | ACI Structural Journal
[8] | Earthquake-Resistant Squat Walls Reinforced with High- Strength Steel | Min-Yuan Cheng, Shih-Ching Hung, Rémy D. Lequesne, and Andrés Lepage | 2016 | ACI Structural Journal
[9] | Experimental investigation of existing non-conforming RC shear walls | Konstantinos I. Christidis, Konstantinos G. Trezos | 2017 | Engineering Structures
[10] | Performance of pre-1970s squat reinforced concrete shear walls | W.L. Cortés-Puentes and D. Palermo | 2018 | NRC Research Press
[11] | Experimental Study on Seismic Behavior of High Performance Concrete Shear Wall with New Strategy of Transverse Confining Stirrups | Mingke DENG, Xingwen LIANG and Kejia YANG | 2008 | The 14th World Conference on Earthquake Engineering (Beijing, China)
[12] | Repair and Retrofitting of RC Walls Using Selective Techniques | A. S. ELNASHAI and R. PINHO | 1998 | Journal of Earthquake Engineering
[13] | Damage-Resistant Reinforced Concrete Low-Rise Walls with Hybrid GFRP-Steel Reinforcement and Steel Fibers | Sina Ghazizadeh & Carlos A. Cruz-Noguez | 2018 | Journal of Composites for Construction
[14] | Modeling and Testing Influence of Scaling Effects on Inelastic Response of Shear Walls | I. Ghorbani-Renani, N. Velev, R. Tremblay, D. Palermo, B. Massicotte, and P. Léger | 2009 | ACI Structural Journal
[15] | Research on pseudo-static cyclic tests of precast concrete shear walls with vertical rebar lapping in grout-filled constrained hole | Qian Gu, Ge Dong, Xiang Wang, Hongbin Jiang, Shaomin Peng | 2019 | Engineering Structures
[16] | Seismic behaviour of structural walls with specific details | S. W. Han, Y.-H. Oh and L.-H. Lee | 2002 | Hanyang University, Seoul, Korea
[17] | Seismic Behavior of Squat Reinforced Concrete Shear Walls | Pedra A. Hidalgo; Christian A. Ledezma; and Rodrigo M. Jordan | 2002 | Earthquake Spectra
[18] | Seismic Behavior of Slender Reinforced Concrete Walls | M. A. Hube; A. Marihuen; J. C. de la Llera; B. Stojadinovic | 2014 | Engineering Structures
[19] | SLDRCE Database on Static Tests of Structural Members and Joint Assemblies - Shear walls R01~R02 | Huanjun Jiang | 1999 | Tongji University, Shanghai, China
[20] | Experimental Study on Damage Behavior of Reinforced Concrete Shear Walls Subjected to Cyclic Loads | Huanjun Jiang , Bin Wang & Xilin Lu | 2013 | Journal of Earthquake Engineering
[21] | Enhancing ductility of non-seismically designed RC shear walls | J. S. Kuang and Y. B. Ho | 2007 | Proceedings of the Institution of Civil Engineers Structures & Buildings 160
[22] | Behavior of Reinforced Concrete Structural Walls : Strength, Deformation Characteristics, and Failure Mechanism | Ioannis D. Lefas , Michael D. Kotsovos , and Nicholas N. Ambraseys | 1990 | University of London (PhD Thesis)
[23] | Seismic Strengthening And Repair Of Reinforced Concrete Shear Walls | Josh LOMBARD, David T LAU, Jag L HUMAR, Simon FOO And M S CHEUNG | 2000 | 12th World Conference on Earthquake Engineering; Auckland, New Zeland
[24] | An innovative joint connecting beam for precast concrete shear wall structures | Xilin Lu, Lu Wang, Dun Wang, Huanjun Jiang | 2016 | Structural Concrete
[25] | Cyclic Testing of Reinforced Concrete Walls with Distributed Minimum Vertical Reinforcement | Yiqiu Lu; Richard S. Henry; Ronald Gultom; and Quincy T. Ma | 2017 | Journal of Structural Engineering
[26] | Experimental Validation of Minimum Vertical Reinforcement Requirements for Ductile Concrete Walls | Yiqiu Lu, Ronald J. Gultom, Quincy Q. Ma, and Richard S. Henry | 2018 | ACI Structural Journal
[27] | Seismic Behavior of Low-Aspect-Ratio Reinforced Concrete Shear Walls | Bismarck N. Luna, Jonathan P. Rivera, and Andrew S. Whittaker | 2015 | ACI Structural Journal
[28] | Experimental study on seismic performance of RC shear wall with High-strength rebars | H. Ma; H. M. Zhang; and Y. Q. Zhai | 2013 | International Efforts in Lifeline Earthquake Engineering
[29] | Modeling of Squat Structural Walls Controlled by Shear | Leonardo M. Massone, Kutay Orakcal, and John W. Wallace | 2009 | ACI Structural Journal
[30] | Experimental cyclic response of RC walls with setback discontinuities | Leonardo M. Massone, Sebastián Díaz, Ignacio Manríquez, Fabián Rojas, Ricardo Herrera | 2019 | Engineering Structures
[31] | Effect of boundary element details on the seismic deformation capacity of structural walls | Young-Hun Oh, Sang Whan Han & Li-Hyung Lee | 2002 | Earthquake Engineering and Structural Dynamics
[32] | Cyclic Loading Tests for Shear Strength of Low-Rise Reinforced Concrete Walls with Grade 550 MPa Bars | Hong-Gun Park, Jang-Woon Baek, Jae-Hoon Lee, and Hyun-Mock Shin | 2015 | ACI Structural Journal
[33] | Ductility in Earthquake Resisting Squat Shearwalls | T. Paulay, M. J. N. Priestley, A. J. Synge | 1982 | ACI Journal
[34] | Cyclic performance of precast concrete shear walls with a mortar–sleeve connection for longitudinal steel bars | Yuan-Yuan Peng, Jia-Ru Qian, Yu-Hang Wang | 2016 | Materials and Structures
[35] | Cyclic Behavior of Reinforced Concrete Cantilever Walls, Part I : Experimental Results | Kypros Pilakoutas and Amr Elnashai | 1995 | ACI Materials Journal
[36] | Cyclic Behavior of Low Rise Concrete Shear Walls Containing Recycled Coarse and Fine Aggregates | Qiyun Qiao, Wanlin Cao, Zhiwei Qian, Xiangyu Li, Wenwen Zhang and Wenchao Liu | 2017 | Materials
[37] | Cyclic Behavior of thin RC Peruvian Shear Walls Full Scale Experimental Investigation and Numerical Simulation | Luis G. Quiroz; Yoshihisa Maruyama; Carlos Zavala | 2013 | Engineering Structures
[38] | Seismic behavior of composite shear walls incorporating concrete-ﬁlled steel and FRP tubes as boundary elements | Fengming Ren, Jinwen Chen, Guangming Chen, Yaxin Guo, Tao Jiang | 2018 | Engineering Structures
[39] | Cyclic Load Behavior of Low-Slenderness Reinforced Concrete Walls; Design Basis and Test Results | Thomas N. Salonikios; Andreas J. Kappos; Ioannis A. Tegos; and Georgios G. Penelis | 1999 | ACI Structural Journal
[40] | Experimental investigations on reinforced concrete shear walls strengthened with basalt ﬁber-reinforced polymers under cyclic load | Dejian Shen, Qun Yang, Yang Jiao, Zhenghua Cui & Jinyang Zhang | 2017 | Construction and Building Materials
[41] | Strength and Deformation of Mid-Rise Shear Walls under Load Reversal | A. A. Tasnimi | 2000 | Engineering Structures
[42] | Experimental Evaluation of the Lateral Load Behavior of Squat Structural Walls | Tevfik Terzioğlu | 2011 | Boğaziçi University (MSc thesis)
[43] | Cyclic Testing of Moderate-Aspect-Ratio Reinforced Concrete Structural Walls | Thien A. Tran and John W. Wallace | 2015 | ACI Structural Journal
[44] | Bar buckling in ductile RC walls with diﬀerent boundary zone detailing: Experimental investigation | Mayank Tripathia, Rajesh P. Dhakala, Farhad Dashti | 2019 | Engineering Structures
[45] | Seismic performance of high-strength concrete shear walls reinforced with high-strength rebars | S. Yan; L. F. Zhang; Y. G. Zhang | 2008 | Earth & Space
[46] | Experimental study on seismic behavior of concrete walls reinforced by PC strands | Weiguang Yuan, Jun Zhao, Yuping Sun, Lingxin Zeng | 2018 | Engineering Structures
[47] | Seismic Behavior of Reinforced Concrete Shear Walls Subjected to High Axial Loading | Yunfeng Zhang and Zhihao Wang | 2000 | ACI Structural Journal
[48] | Experimental Study on Failure Mechanism of RC Walls with Different Boundary Elements under Vertical and Lateral Loads | H.M. Zhang, X.L. Lu, Y.F. Duan & Y. Zhu | 2014 | Advances in Structural Engineering
[49] | SLDRCE Database on Static Tests of Structural Members and Joint Assemblies - Shear Wall (R11) | Hongmei Zhang | 2007 | Tongji University, Shanghai, China
[50] | Study on shear-shear deformation hysteresis relationship of Reinforced Concrete shear walls | Guangqiang Zhou; Qingyang Liu; and Xin Zhang | 2014 | Applied Mechanics and Materials

## Specimens
Paper No | Specimen | Specimen No | Wall Geometry (in mm) |  |  | Shear Span Ratio | Aspect Ratio | Walls Cross Section | Failure Type | Load Type | Curvature Type | Axial Load (kN) | Axial Load Ratio | Mechanical Properties of Concrete |  |  |  |  | Boundary Region Geometry |  |  | REINFORCEMENT | [70 empty] | BACKBONE CURVES COORDINATES | [9 empty] | Ag (mm2) | s/d boundary element | Ab/Ag | lw/tw | Displacement @ 1% Drift Ratio (u0)-(mm) | Lateral Force (f0) @ 1% drift ratio (kN) | Cyclic Dissipated Energy (ED) @ 1% Drift Ratio (kN.mm) | Equivalent Damping Ratio (ξeq) @ 1% drift ratio
[22 empty] | Boundary Region | [42 empty] | Web Region
[22 empty] | Longitudinal Reinforcement Type 1 | [6 empty] | Longitudinal Reinforcement Type 2 | [5 empty] | Confinement Reinforcement (Hoops) Type 1 | [6 empty] | Confinement Reinforcement (Hoops) Type 2 | [5 empty] | Confinement Reinforcement (Tie Bar) Type 1 | [6 empty] | legs (in dir. 1) Type 1 | legs (in dir. 2) Type 1 | Confinement Reinforcement (Tie Bar) Type 2 | [5 empty] | legs (in dir. 1) Type 2 | legs (in dir. 2) Type 2 | Horizontal Reinforcement Type 1 | [7 empty] | Horizontal Reinforcement Type 2 | [5 empty] | Vertical Reinforcement Type 1 | [7 empty] | Vertical Reinforcement Type 2 | [5 empty] | Origin |  | First Crack |  | Yield Point |  | Maximum Shear Force |  | Maximum Displacement
|  |  | Thickness | Length | Height | [8 empty] | fck (MPa) | fcw (MPa) | fc' (MPa) | Ec (GPa) | fctd (MPa) | b (mm) | d (mm) | A (mm^2) | Dnom (mm) | fyk (Mpa) | Number | ρbl (%) | fy (MPa) | fu (MPa) | fu/fy | Dnom (mm) | fyk (Mpa) | Number | fy (MPa) | fu (MPa) | fu/fy | Dnom (mm) | fyk (Mpa) | fy (MPa) | fu (MPa) | fu/fy | s (mm) | s/Dnom | Dnom (mm) | fyk (Mpa) | fy (MPa) | fu (MPa) | fu/fy | s (mm) | Dnom (mm) | s (mm) | fyk (Mpa) | fy (MPa) | fu (MPa) | fu/fy | ρsh (%) |  |  | Dnom (mm) | s (mm) | fyk (Mpa) | fy (MPa) | fu (MPa) | fu/fy |  |  | Dnom (mm) | Faces | fyk (Mpa) | Space (mm) | ρt (%) | fy (MPa) | fu (MPa) | fu/fy | Dnom (mm) | fyk (Mpa) | Space (mm) | fy (MPa) | fu (MPa) | fu/fy | Dnom (mm) | Faces | fyk (Mpa) | Space (mm) | ρl (%) | fy (MPa) | fu (MPa) | fu/fy | Dnom (mm) | fyk (Mpa) | Space (mm) | fy (MPa) | fu (MPa) | fu/fy | Force (kN) | Displacement (mm) | Force (kN) | Displacement (mm) | Force (kN) | Displacement (mm) | Force (kN) | Displacement (mm) | Force (kN) | Displacement (mm)
[1] Abdulridha & Palermo (2017) | W1-SR | 1 | 150 | 1000 | 2200 | 2.2 | 2.2 | Rectangular | 3 | Cyclic | 1 | 0 | 0 | 23.46154 | 33.855 | 30.5 | 29.74206 | 1.932938 | 150 | 200 | 30000 | 11.3 | 363.2479 | 4 | 1.33 | 425 | 552.5 | 1.3 | - | - | - | - | - | - | 11.3 | 363.2479 | 425 | 552.5 | 1.3 | 75 | 6.637168 | - | - | - | - | - | - | - | - | - | - | - | - | 1.74 | 2 | 2 | - | - | - | - | - | - | - | - | 11.3 | 2 | 363.2479 | 150 | 0.88 | 425 | 552.5 | 1.3 | - | - | - | - | - | - | 11.3 | 2 | 363.2479 | 150 | 0.67 | 425 | 552.5 | 1.3 | - | - | - | - | - | - | 0 | 0 | 82 | 4 | 112.65 | 9.52 | 155.15 | 76.66 | 116.7 | 96.5 | 150000 | 0.375 | 0.2 | 6.666667 | 24.265 | 147.69259 | 3530.753 | 0.1568009
[2] Alarcon,2014 | W1 | 2 | 100 | 700 | 1600 | 2.5 | 2.285714 | Rectangular | 2 | Cyclic | 1 | 287.4 | 0.15 | 20 | 33.36 | 27.4 | 32.7 | 1.788854 | 100 | 100 | 10000 | 10 | 420 | 4 | 3.14 | 469.2 | 675.7 | 1.44 | - | - | - | - | - | - | 0 | 0 | 0 | 0 | 0 | 1600 | 160 | - | - | - | - | - | - | 0 | 1600 | 0 | 0 | 0 | 0 | 0 | 0 | 0 | - | - | - | - | - | - | - | - | 5 | 2 | 500 | 90 | 0.603 | 608.9 | 667.7 | 1.097 | - | - | - | - | - | - | 8 | 2 | 420 | 135 | 0.6 | 445.6 | 598.9 | 1.344 | - | - | - | - | - | - | 0 | 0 | 79.2 | 6.55 | 96.35 | 9.75 | 143.15 | 31.425 | 136.3 | 37.2 | 70000 | 16 | 0.1428571 | 7 | 17.9756045 | 130.2573 | 1657.984 | 0.1126977
[2] Alarcon,2014 | W2 | 3 | 100 | 700 | 1600 | 2.5 | 2.285714 | Rectangular | 2 | Cyclic | 1 | 479 | 0.25 | 20 | 33.36 | 27.4 | 32.7 | 1.788854 | 100 | 100 | 10000 | 10 | 420 | 4 | 3.14 | 469.2 | 675.7 | 1.44 | - | - | - | - | - | - | 0 | 0 | 0 | 0 | 0 | 1600 | 160 | - | - | - | - | - | - | 0 | 1600 | 0 | 0 | 0 | 0 | 0 | 0 | 0 | - | - | - | - | - | - | - | - | 5 | 2 | 500 | 90 | 0.603 | 608.9 | 667.7 | 1.097 | - | - | - | - | - | - | 8 | 2 | 420 | 135 | 0.6 | 445.6 | 598.9 | 1.344 | - | - | - | - | - | - | 0 | 0 | 48 | 2.6 | 74.65 | 4.275 | 160.25 | 30.9 | 160.25 | 30.9 | 70000 | 16 | 0.1428571 | 7 | 17.67349 | 148.2071 | 1878.734 | 0.1141548
[2] Alarcon,2014 | W3 | 4 | 100 | 700 | 1600 | 2.5 | 2.285714 | Rectangular | 2 | Cyclic | 1 | 671.6 | 0.35 | 20 | 33.36 | 27.4 | 32.7 | 1.788854 | 100 | 100 | 10000 | 10 | 420 | 4 | 3.14 | 469.2 | 675.7 | 1.44 | - | - | - | - | - | - | 0 | 0 | 0 | 0 | 0 | 1600 | 160 | - | - | - | - | - | - | 0 | 1600 | 0 | 0 | 0 | 0 | 0 | 0 | 0 | - | - | - | - | - | - | - | - | 5 | 2 | 500 | 90 | 0.603 | 608.9 | 667.7 | 1.097 | - | - | - | - | - | - | 8 | 2 | 420 | 135 | 0.6 | 445.6 | 598.9 | 1.344 | - | - | - | - | - | - | 0 | 0 | 46.3 | 2.4 | 82.3 | 4.725 | 174 | 22.8 | 158 | 24 | 70000 | 16 | 0.1428571 | 7 | 17.51468 | 152.1041 | 2117.205 | 0.1264852
[3] Altın (2013) | 1 (Reference) | 5 | 100 | 1000 | 1500 | 1.5 | 1.5 | Rectangular | 1 | Cyclic | 1 | 0 | 0 | 15.5 | 25.15 | 20.15 | 26.8 | 1.574802 | 100 | 150 | 15000 | 16 | 363 | 6 | 8.0384 | 425 | 520 | 1.22 | - | - | - | - | - | - | 0 | 0 | 0 | 0 | 0 | 1500 | 93.75 | - | - | - | - | - | - | 0 | 1500 | 0 | 0 | 0 | 0 | 0 | 0 | 0 | - | - | - | - | - | - | - | - | 6 | 2 | 278 | 400 | 0.1413 | 325 | 420 | 1.29 | - | - | - | - | - | - | 6 | 2 | 278 | 250 | 0.1615676 | 325 | 420 | 1.29 | - | - | - | - | - | - | 0 | 0 | 60.325 | 1.135 | 99.7 | 5.15 | 132.645 | 9.315 | 61.5 | 16.51 | 100000 | 10 | 0.15 | 10 | 16.55715 | 78.81965 | 1372.901 | 0.1674322
[4] Athanasopoulou (2010) | S1 | 6 | 101.6 | 1016 | 1016 | 1.2 | 1 | Rectangular | 1 | Cyclic | 1 | 0 | 0 | 35.53846 | 56.2 | 46.2 | 33.3746 | 2.37897 | 101.6 | 101.6 | 10322.56 | 12.7 | 564.5453 | 4 | 4.908739 | 660.518008 | 687.407572 | 1.04071 | - | - | - | - | - | - | 4.1148 | 170.8958 | 199.94804 | 324.05372 | 1.62069 | 25.4 | 6.17284 | - | - | - | - | - | - | - | - | - | - | - | - | 1.030599 | 2 | 2 | - | - | - | - | - | - | - | - | 6.4 | 2 | 564.5453 | 88.9 | 0.7123351 | 660.518008 | 687.407572 | 1.04071 | - | - | - | - | - | - | 6.4 | 2 | 564.5453 | 88.9 | 0.71 | 660.518008 | 687.407572 | 1.04071 | - | - | - | - | - | - | 0 | 0 | 47.23775 | 0.3024476 | 301.0186 | 9.724195 | 362.53 | 20.36797 | 362.53 | 20.36797 | 103225.6 | 0.25 | 0.1 | 10 | 10.15763 | 339.5782 | 2754.658 | 0.127103
[4] Athanasopoulou (2010) | S4 | 7 | 101.6 | 1016 | 1016 | 1.2 | 1 | Rectangular | 1 | Cyclic | 1 | 0 | 0 | 35.53846 | 56.2 | 46.2 | 33.3746 | 2.37897 | 101.6 | 101.6 | 10322.56 | 15.875 | 379.5064 | 2 | 9.357283 | 444.022544 | 670.170672 | 1.509317 | 19.05 | 387.7566 | 2 | 453.675208 | 751.52884 | 1.656535 | 4.1148 | 170.8958 | 199.94804 | 324.05372 | 1.62069 | 25.4 | 6.17284 | - | - | - | - | - | - | - | - | - | - | - | - | 1.030599 | 2 | 2 | - | - | - | - | - | - | - | - | 6.4008 | 2 | 540.9735 | 76.2 | 0.8312654 | 632.938968 | 652.244296 | 1.030501 | - | - | - | - | - | - | 6.4008 | 2 | 540.9735 | 76.2 | 0.83 | 632.938968 | 652.244296 | 1.030501 | - | - | - | - | - | - | 0 | 0 | 51.28081 | 0.5976471 | 369.4549 | 3.917908 | 445.2107 | 7.437386 | 294.7697 | 18.83727 | 103225.6 | 0.25 | 0.1 | 10 | 9.902636 | 382.8388 | 3056.222 | 0.1283034
[4] Athanasopoulou (2010) | S6 | 8 | 101.6 | 1016 | 1320.8 | 1.5 | 1 | Rectangular | 1 | Cyclic | 1 | 0 | 0 | 36.06154 | 56.88 | 46.88 | 33.51666 | 2.396414 | 101.6 | 101.6 | 10322.56 | 15.875 | 411.3284 | 2 | 9.357283 | 481.254248 | 710.16028 | 1.475645 | 19.05 | 420.1679 | 2 | 491.596388 | 744.63408 | 1.514727 | 4.1148 | 170.8958 | 199.94804 | 324.05372 | 1.62069 | 25.4 | 6.17284 | - | - | - | - | - | - | - | - | - | - | - | - | 1.030599 | 2 | 2 | - | - | - | - | - | - | - | - | 6.4 | 2 | 573.3847 | 88.9 | 0.7123351 | 670.860148 | 678.444384 | 1.011305 | - | - | - | - | - | - | 6.4 | 2 | 573.3847 | 88.9 | 0.71 | 670.860148 | 678.444384 | 1.011305 | - | - | - | - | - | - | 0 | 0 | 48.94986 | 0.2589804 | 317.0086 | 8.546353 | 390.577 | 17.69248 | 334.3533 | 28.05085 | 103225.6 | 0.25 | 0.1 | 10 | 13.66654 | 364.1748 | 3388.313 | 0.1083516
[4] Athanasopoulou (2010) | S9 | 9 | 101.6 | 1016 | 1320.8 | 1.5 | 1.3 | Rectangular | 3 | Cyclic | 1 | 0 | 0 | 32.88462 | 47.4525 | 42.75 | 32.63716 | 2.288422 | 101.6 | 101.6 | 10322.56 | 22.225 | 396.0085 | 2 | 13.04 | 463.33 | 696.4 | 1.503032 | 19.05 | 408.3846 | 2 | 477.81 | 730.84 | 1.529562 | 4.1148 | 170.8958 | 199.94804 | 324.05372 | 1.62069 | 25.4 | 6.17284 | - | - | - | - | - | - | - | - | - | - | - | - | 1.030599 | 2 | 2 | - | - | - | - | - | - | - | - | 5.7404 | 2 | 531.547 | 76.2 | 0.65 | 621.91 | 656.4 | 1.055458 | - | - | - | - | - | - | 5.7404 | 2 | 531.547 | 76.2 | 0.666 | 621.91 | 656.4 | 1.055458 | - | - | - | - | - | - | 0 | 0 | 215.3474 | 1.62 | 450.1677 | 4.65 | 500.15 | 26.955 | 329.9184 | 30.92481496 | 103225.6 | 0.25 | 0.1 | 10 | 14.1193 | 329.8867 | 2019.565 | 0.06900806
[5] Baek (2017) | NS2 | 10 | 200 | 1500 | 3000 | 2 | 2 | Rectangular | 1 | Cyclic | 1 | 767 | 0.07004566 | 28.07692 | 40.515 | 36.5 | 31.22099 | 1.854568 | 200 | 300 | 60000 | 34.9 | 527.3504 | 8 | 12.7485 | 617 | 802.1 | 1.3 | - | - | - | - | - | - | 0 | 0 | 0 | 0 | 0 | 3000 | 0 | - | - | - | - | - | - | - | - | - | - | - | - | 0 | 0 | 0 | - | - | - | - | - | - | - | - | 15.9 | 2 | 401.7094 | 215 | 0.9230505 | 470 | 611 | 1.3 | - | - | - | - | - | - | 15.9 | 2 | 401.7094 | 180 | 1.1025325 | 470 | 611 | 1.3 | - | - | - | - | - | - | 0 | 0 | 1333.4 | 34.7 | 1841 | 53.88 | 2016.27 | 68.57874375 | 1715 | 69.41 | 300000 | 10 | 0.2 | 7.5 | 34.74744 | 1324.52 | 12159.68 | 0.04204951
[5] Baek (2017) | HS2 | 11 | 200 | 1500 | 3000 | 2 | 2 | Rectangular | 1 | Cyclic | 1 | 767 | 0.07004566 | 28.07692 | 40.515 | 36.5 | 31.22099 | 1.854568 | 200 | 300 | 60000 | 34.9 | 527.3504 | 4 | 6.374252 | 617 | 802.1 | 1.3 | - | - | - | - | - | - | 0 | 0 | 0 | 0 | 0 | 3000 | 0 | - | - | - | - | - | - | - | - | - | - | - | - | 0 | 0 | 0 | - | - | - | - | - | - | - | - | 12.7 | 2 | 570.0855 | 187.5 | 0.6752675 | 667 | 867.1 | 1.3 | - | - | - | - | - | - | 12.7 | 2 | 570.0855 | 225 | 0.5627229 | 667 | 867.1 | 1.3 | - | - | - | - | - | - | 0 | 0 | 1344 | 40.7 | 1660 | 54.2 | 1959.77 | 75.2847 | 1887 | 82.67 | 300000 | 10 | 0.2 | 7.5 | 34.99244 | 1103.15 | 11671.84 | 0.04812277
[5] Baek (2017) | NS2L | 12 | 200 | 1500 | 3000 | 2 | 2 | Rectangular | 1 | Cyclic | 1 | 767 | 0.07004566 | 28.07692 | 40.515 | 36.5 | 31.22099 | 1.854568 | 200 | 300 | 60000 | 34.9 | 527.3504 | 6 | 9.5613785 | 617 | 802.1 | 1.3 | - | - | - | - | - | - | 0 | 0 | 0 | 0 | 0 | 3000 | 0 | - | - | - | - | - | - | - | - | - | - | - | - | 0 | 0 | 0 | - | - | - | - | - | - | - | - | 15.9 | 2 | 401.7094 | 430 | 0.4615252 | 470 | 611 | 1.3 | - | - | - | - | - | - | 15.9 | 2 | 401.7094 | 300 | 0.6615195 | 470 | 611 | 1.3 | - | - | - | - | - | - | 0 | 0 | 664 | 17.127 | 1172 | 42.24 | 1336.91 | 48.87535 | 903.04 | 55.8 | 300000 | 10 | 0.2 | 7.5 | 34.49842 | 1007.53 | 11273.11 | 0.05161866
[5] Baek (2017) | HS2L | 13 | 200 | 1500 | 3000 | 2 | 2 | Rectangular | 1 | Cyclic | 1 | 767 | 0.07004566 | 28.07692 | 40.515 | 36.5 | 31.22099 | 1.854568 | 200 | 300 | 60000 | 34.9 | 527.3504 | 6 | 9.5613785 | 617 | 802.1 | 1.3 | - | - | - | - | - | - | 0 | 0 | 0 | 0 | 0 | 3000 | 0 | - | - | - | - | - | - | - | - | - | - | - | - | 0 | 0 | 0 | - | - | - | - | - | - | - | - | 12.7 | 2 | 570.0855 | 375 | 0.3376337 | 667 | 867.1 | 1.3 | - | - | - | - | - | - | 12.7 | 2 | 570.0855 | 300 | 0.4220422 | 667 | 867.1 | 1.3 | - | - | - | - | - | - | 0 | 0 | 473 | 9.54 | 725.5 | 21.1 | 1447.31 | 56.04407 | 1447.31 | 56.04407 | 300000 | 10 | 0.2 | 7.5 | 25.05752 | 777.47 | 6634.918 | 0.05420433
[5] Baek (2017) | NF2 | 14 | 200 | 1500 | 3000 | 2 | 2 | Rectangular | 2 | Cyclic | 1 | 800 | 0.06999125 | 29.30769 | 42.291 | 38.1 | 31.59439 | 1.89478 | 200 | 200 | 40000 | 34.9 | 527.3504 | 4 | 10.55365775 | 617 | 802.1 | 1.3 | 15.9 | 558.1197 | 2 | 653 | 848.9 | 1.3 | 0 | 0 | 0 | 0 | 0 | 3000 | 0 | - | - | - | - | - | - | - | - | - | - | - | - | 0 | 0 | 0 | - | - | - | - | - | - | - | - | 12.7 | 2 | 570.0855 | 215 | 0.588896 | 667 | 867.1 | 1.3 | - | - | - | - | - | - | 12.7 | 2 | 570.0855 | 183 | 0.6909647 | 667 | 867.1 | 1.3 | - | - | - | - | - | - | 0 | 0 | 553 | 9.28 | 1040 | 24.4 | 1429.84 | 51.50444 | 1322.11 | 64.73429 | 300000 | 15 | 0.1333333 | 7.5 | 32.11929 | 1246.47 | 10763.45 | 0.04278817
[5] Baek (2017) | HF2 | 15 | 200 | 1500 | 3000 | 2 | 2 | Rectangular | 2 | Cyclic | 1 | 771 | 0.07002725 | 28.23077 | 40.737 | 36.7 | 31.26811 | 1.859642 | 200 | 200 | 40000 | 34.9 | 527.3504 | 4 | 10.55365775 | 617 | 802.1 | 1.3 | 15.9 | 558.1197 | 2 | 653 | 848.9 | 1.3 | 0 | 0 | 0 | 0 | 0 | 3000 | 0 | - | - | - | - | - | - | - | - | - | - | - | - | 0 | 0 | 0 | - | - | - | - | - | - | - | - | 12.7 | 2 | 570.0855 | 187.5 | 0.6752675 | 667 | 867.1 | 1.3 | - | - | - | - | - | - | 12.7 | 2 | 570.0855 | 183 | 0.6918724 | 667 | 867.1 | 1.3 | - | - | - | - | - | - | 0 | 0 | 662 | 19.4 | 969 | 30.9 | 1492.16 | 65.7126 | 1442 | 81.5 | 300000 | 15 | 0.1333333 | 7.5 | 31.0322 | 986.27 | 9614.561 | 0.04999668
[5] Baek (2017) | HF2-500 | 16 | 200 | 1500 | 3000 | 2 | 2 | Rectangular | 2 | Cyclic | 1 | 803 | 0.07006981 | 29.38462 | 42.402 | 38.2 | 31.61746 | 1.897265 | 200 | 200 | 40000 | 34.9 | 527.3504 | 4 | 10.55365775 | 617 | 802.1 | 1.3 | 15.9 | 558.1197 | 2 | 653 | 848.9 | 1.3 | 0 | 0 | 0 | 0 | 0 | 3000 | 0 | - | - | - | - | - | - | - | - | - | - | - | - | 0 | 0 | 0 | - | - | - | - | - | - | - | - | 12.7 | 2 | 481.1966 | 160 | 0.7913290625 | 563 | 731.9 | 1.3 | - | - | - | - | - | - | 12.7 | 2 | 481.1966 | 157 | 0.80645 | 563 | 731.9 | 1.3 | - | - | - | - | - | - | 0 | 0 | 450 | 6.84 | 1001.25 | 22.85 | 1400.06 | 39.9397 | 351.75 | 62.30506 | 300000 | 15 | 0.1333333 | 7.5 | 32.70982 | 1290.67 | 10369.25 | 0.03909076
[5] Baek (2017) | HF2-600 | 17 | 200 | 1500 | 3000 | 2 | 2 | Rectangular | 2 | Cyclic | 1 | 548 | 0.06998723 | 20.07692 | 28.971 | 26.1 | 28.56237 | 1.568255 | 200 | 200 | 40000 | 34.9 | 527.3504 | 4 | 10.5661785 | 617 | 802.1 | 1.3 | 16 | 558.1197 | 2 | 653 | 848.9 | 1.3 | 0 | 0 | 0 | 0 | 0 | 3000 | 0 | - | - | - | - | - | - | - | - | - | - | - | - | 0 | 0 | 0 | - | - | - | - | - | - | - | - | 10 | 1 | 548.7179 | 187.5 | 0.419 | 642 | 834.6 | 1.3 | 9.53 | 534.188 | 187.5 | 625 | 812.5 | 1.3 | 15.9 | 1 | 548.7179 | 183 | 0.6204 | 642 | 834.6 | 1.3 | 9.53 | 534.188 | 183 | 625 | 812.5 | 1.3 | 0 | 0 | 623 | 11.7 | 999.21 | 22.46 | 1401.45 | 39.15217 | 1364 | 65.31982 | 300000 | 15 | 0.1333333 | 7.5 | 32.21982 | 1281.79 | 10664.94 | 0.0410997
[6] Baek (2017) | NS1M | 18 | 200 | 1500 | 1500 | 1 | 1 | Rectangular | 1 | Cyclic | 1 | 1111 | 0.0700063 | 40.69231 | 58.719 | 52.9 | 34.73192 | 2.232668 | 200 | 300 | 60000 | 34.9 | 527.3504 | 6 | 9.5613785 | 617 | 802.1 | 1.3 | - | - | - | - | - | - | 0 | 0 | 0 | 0 | 0 | 1500 | 0 | - | - | - | - | - | - | - | - | - | - | - | - | 0 | 0 | 0 | - | - | - | - | - | - | - | - | 15.9 | 2 | 420 | 215 | 0.9230505 | 470 | 611 | 1.3 | - | - | - | - | - | - | 15.9 | 2 | 401.7094 | 180 | 1.103092 | 470 | 611 | 1.3 | - | - | - | - | - | - | 0 | 0 | 500 | 2.54 | 1448 | 10.75 | 2317.715 | 22.56191 | 604.19 | 25.19788 | 300000 | 5 | 0.2 | 7.5 | 13.28723 | 1606.17 | 4502.988 | 0.0335811
[6] Baek (2017) | HS1M | 19 | 200 | 1500 | 1500 | 1 | 1 | Rectangular | 1 | Cyclic | 1 | 1111 | 0.0700063 | 40.69231 | 58.719 | 52.9 | 34.73192 | 2.232668 | 200 | 300 | 60000 | 34.9 | 527.3504 | 6 | 9.5613785 | 617 | 802.1 | 1.3 | - | - | - | - | - | - | 0 | 0 | 0 | 0 | 0 | 1500 | 0 | - | - | - | - | - | - | - | - | - | - | - | - | 0 | 0 | 0 | - | - | - | - | - | - | - | - | 12.7 | 2 | 420 | 187 | 0.677073 | 667 | 867.1 | 1.3 | - | - | - | - | - | - | 12.7 | 2 | 570.0855 | 180 | 0.7037604 | 667 | 867.1 | 1.3 | - | - | - | - | - | - | 0 | 0 | 642 | 2.62 | 1568 | 10.45 | 2143.69 | 20.54801 | 1880.8 | 21.7678875 | 300000 | 5 | 0.2 | 7.5 | 12.988375 | 1792.96 | 6191.785 | 0.04231658
[6] Baek (2017) | NF1M | 20 | 200 | 1500 | 1500 | 1 | 1 | Rectangular | 2 | Cyclic | 1 | 1069 | 0.07000655 | 39.15385 | 56.499 | 50.9 | 34.33624 | 2.190056 | 200 | 200 | 40000 | 15.9 | 558.1197 | 8 | 3.969117 | 653 | 848.9 | 1.3 | - | - | - | - | - | - | 0 | 0 | 0 | 0 | 0 | 1500 | 0 | - | - | - | - | - | - | - | - | - | - | - | - | 0 | 0 | 0 | - | - | - | - | - | - | - | - | 15.9 | 2 | 420 | 215 | 0.9230505 | 470 | 611 | 1.3 | - | - | - | - | - | - | 15.9 | 2 | 401.7094 | 183.333 | 1.083037 | 470 | 611 | 1.3 | - | - | - | - | - | - | 0 | 0 | 690 | 3.31 | 1100 | 8.25 | 1527.67 | 19.33366 | 1448 | 19.5291 | 300000 | 7.5 | 0.1333333 | 7.5 | 12.7991 | 1409.22 | 4669.379 | 0.04120225
[6] Baek (2017) | HF1M | 21 | 200 | 1500 | 1500 | 1 | 1 | Rectangular | 2 | Cyclic | 1 | 1069 | 0.07000655 | 39.15385 | 56.499 | 50.9 | 34.33624 | 2.190056 | 200 | 200 | 40000 | 15.9 | 558.1197 | 8 | 3.969117 | 653 | 848.9 | 1.3 | - | - | - | - | - | - | 0 | 0 | 0 | 0 | 0 | 1500 | 0 | - | - | - | - | - | - | - | - | - | - | - | - | 0 | 0 | 0 | - | - | - | - | - | - | - | - | 12.7 | 2 | 420 | 187 | 0.677073 | 667 | 867.1 | 1.3 | - | - | - | - | - | - | 12.7 | 2 | 570.0855 | 183.333 | 0.690966 | 667 | 867.1 | 1.3 | - | - | - | - | - | - | 0 | 0 | 707 | 4.68 | 870 | 7.05 | 1368.715 | 16.05886 | 1018 | 21.88 | 300000 | 7.5 | 0.1333333 | 7.5 | 13.0791875 | 1284.57 | 5206.608 | 0.04932152
[6] Baek (2017) | HF1M-B | 22 | 200 | 1500 | 1500 | 1 | 1 | Rectangular | 2 | Cyclic | 1 | 1069 | 0.07000655 | 39.15385 | 56.499 | 50.9 | 34.33624 | 2.190056 | 200 | 200 | 40000 | 15.9 | 558.1197 | 8 | 3.969117 | 653 | 848.9 | 1.3 | - | - | - | - | - | - | 12.7 | 570.0855 | 667 | 867.1 | 1.3 | 94 | 7.401575 | - | - | - | - | - | - | - | - | - | - | - | - | 3.17 | 2 | 2 | - | - | - | - | - | - | - | - | 12.7 | 2 | 420 | 187 | 0.677073 | 667 | 867.1 | 1.3 | - | - | - | - | - | - | 12.7 | 2 | 570.0855 | 183.333 | 0.690966 | 667 | 867.1 | 1.3 | - | - | - | - | - | - | 0 | 0 | 442 | 2.63 | 735 | 7.05 | 1445.56 | 19.18874 | 798.37 | 56.8287 | 300000 | 0.47 | 0.1333333 | 7.5 | 13.08845 | 1076.52 | 4611.351 | 0.05208802
[6] Baek (2017) | NF1T-B | 23 | 200 | 1500 | 1500 | 1 | 1 | Rectangular | 1 | Cyclic | 1 | 1111 | 0.0700063 | 40.69231 | 58.719 | 52.9 | 34.73192 | 2.232668 | 200 | 200 | 40000 | 15.9 | 401.7094 | 6 | 2.97683775 | 470 | 611 | 1.3 | - | - | - | - | - | - | 15.9 | 401.7094 | 470 | 611 | 1.3 | 75 | 4.716981 | - | - | - | - | - | - | - | - | - | - | - | - | 9.57 | 2 | 2 | - | - | - | - | - | - | - | - | 15.9 | 2 | 420 | 500 | 0.3969117 | 470 | 611 | 1.3 | - | - | - | - | - | - | 15.9 | 2 | 401.7094 | 366.667 | 0.5415173 | 470 | 611 | 1.3 | - | - | - | - | - | - | 0 | 0 | 597 | 3.9 | 755 | 6.45 | 1113.315 | 29.1441 | 600.3 | 42.86902 | 300000 | 0.375 | 0.1333333 | 7.5 | 12.9787 | 987.19 | 6964.078 | 0.08650714
[6] Baek (2017) | HF1T-B | 24 | 200 | 1500 | 1500 | 1 | 1 | Rectangular | 1 | Cyclic | 1 | 966 | 0.07 | 35.38462 | 51.06 | 46 | 33.33261 | 2.081974 | 200 | 200 | 40000 | 15.9 | 558.1197 | 4 | 1.9845585 | 653 | 848.9 | 1.3 | - | - | - | - | - | - | 12.7 | 570.0855 | 667 | 867.1 | 1.3 | 55 | 4.330709 | - | - | - | - | - | - | - | - | - | - | - | - | 5.32 | 2 | 2 | - | - | - | - | - | - | - | - | 12.7 | 2 | 420 | 500 | 0.2532253 | 667 | 867.1 | 1.3 | - | - | - | - | - | - | 15.9 | 2 | 558.1197 | 550 | 0.3610118 | 653 | 848.9 | 1.3 | - | - | - | - | - | - | 0 | 0 | 645 | 2.17 | 815 | 6.45 | 1112.395 | 27.52 | 768.04 | 56.62 | 300000 | 0.275 | 0.1333333 | 7.5 | 16.58 | 946.14 | 2977.721 | 0.03021094
[6] Baek (2017) | NS0.5M | 25 | 200 | 1500 | 750 | 0.5 | 0.5 | Rectangular | 1 | Cyclic | 1 | 937 | 0.0700299 | 34.30769 | 49.506 | 44.6 | 33.03615 | 2.050047 | 200 | 100 | 20000 | 34.9 | 527.3504 | 2 | 9.5613785 | 617 | 802.1 | 1.3 | - | - | - | - | - | - | 0 | 0 | 0 | 0 | 0 | 750 | 0 | - | - | - | - | - | - | - | - | - | - | - | - | 0 | 0 | 0 | - | - | - | - | - | - | - | - | 15.9 | 2 | 420 | 215 | 0.9230505 | 470 | 611 | 1.3 | - | - | - | - | - | - | 15.9 | 2 | 401.7094 | 216.667 | 0.9164133 | 470 | 611 | 1.3 | - | - | - | - | - | - | 0 | 0 | 954 | 2.88 | 1665 | 6.2 | 2532.06 | 12.52039 | 631.19 | 17.42394 | 300000 | 7.5 | 0.06666667 | 7.5 | 8.098371 | 1950.9 | 4511.277 | 0.04544509
[6] Baek (2017) | HS0.5M | 26 | 200 | 1500 | 750 | 0.5 | 0.5 | Rectangular | 1 | Cyclic | 1 | 786 | 0.07005348 | 28.76923 | 41.514 | 37.4 | 31.43201 | 1.877293 | 200 | 100 | 20000 | 34.9 | 527.3504 | 2 | 9.5613785 | 617 | 802.1 | 1.3 | - | - | - | - | - | - | 0 | 0 | 0 | 0 | 0 | 750 | 0 | - | - | - | - | - | - | - | - | - | - | - | - | 0 | 0 | 0 | - | - | - | - | - | - | - | - | 12.7 | 2 | 420 | 187 | 0.677073 | 667 | 867.1 | 1.3 | - | - | - | - | - | - | 12.7 | 2 | 570.0855 | 216.667 | 0.5846616 | 667 | 867.1 | 1.3 | - | - | - | - | - | - | 0 | 0 | 842 | 3.56 | 1795 | 7.9 | 2427.57 | 12.77534 | 1226.13 | 18.77829 | 300000 | 7.5 | 0.06666667 | 7.5 | 7.908454 | 1791.48 | 3869.524 | 0.04346845
[6] Baek (2017) | HF0.5M-B | 27 | 200 | 1500 | 750 | 0.5 | 0.5 | Rectangular | 2 | Cyclic | 1 | 786 | 0.07005348 | 28.76923 | 41.514 | 37.4 | 31.43201 | 1.877293 | 200 | 100 | 20000 | 12.7 | 570.0855 | 2 | 1.2661265 | 667 | 867.1 | 1.3 | - | - | - | - | - | - | 12.7 | 570.0855 | 667 | 867.1 | 1.3 | 94 | 7.401575 | - | - | - | - | - | - | - | - | - | - | - | - | 3.41 | 2 | 2 | - | - | - | - | - | - | - | - | 12.7 | 2 | 420 | 187 | 0.677073 | 667 | 867.1 | 1.3 | - | - | - | - | - | - | 12.7 | 2 | 570.0855 | 216.667 | 0.5846616 | 667 | 867.1 | 1.3 | - | - | - | - | - | - | 0 | 0 | 610 | 2.14 | 1063.4 | 6.25 | 1454.155 | 14.13615625 | 708.12 | 32.2241 | 300000 | 0.94 | 0.06666667 | 7.5 | 7.6587 | 1245.92 | 3859.614 | 0.06437524
[7] Baek (2018) | SW1 | 28 | 180 | 1250 | 3125 | 2.5 | 2.5 | Rectangular | 1 | Cyclic | 1 | 0 | 0 | 15 | 21.645 | 19.5 | 26.5872 | 1.355544 | 180 | 190 | 34200 | 25.4 | 543.5897 | 4 | 8.185851 | 636 | 826.8 | 1.3 | 22.2 | 550.4274 | 2 | 644 | 837.2 | 1.3 | 0 | 0 | 0 | 0 | 0 | 3125 | 0 | - | - | - | - | - | - | - | - | - | - | - | - | 0 | 0 | 0 | - | - | - | - | - | - | - | - | 9.53 | 2 | 388.0342 | 315 | 0.2514794 | 454 | 590.2 | 1.3 | - | - | - | - | - | - | 9.53 | 2 | 388.0342 | 450 | 0.1761249 | 454 | 590.2 | 1.3 | - | - | - | - | - | - | 0 | 0 | 154.76 | 6.7 | 297.64 | 20 | 388.25 | 38.5969 | 369.38 | 47.8187 | 225000 | 16.44737 | 0.152 | 6.944444 | 34.3788 | 387.84 | 3081.758 | 0.03678538
[7] Baek (2018) | SW2 | 29 | 180 | 1250 | 3125 | 2.5 | 2.5 | Rectangular | 1 | Cyclic | 1 | 1080 | 0.2461538 | 15 | 21.645 | 19.5 | 26.5872 | 1.355544 | 180 | 180 | 32400 | 22.2 | 550.4274 | 6 | 7.164433 | 644 | 837.2 | 1.3 | - | - | - | - | - | - | 0 | 0 | 0 | 0 | 0 | 3125 | 0 | - | - | - | - | - | - | - | - | - | - | - | - | 0 | 0 | 0 | - | - | - | - | - | - | - | - | 9.53 | 2 | 388.0342 | 315 | 0.2514794 | 454 | 590.2 | 1.3 | - | - | - | - | - | - | 9.53 | 2 | 388.0342 | 450 | 0.1761249 | 454 | 590.2 | 1.3 | - | - | - | - | - | - | 0 | 0 | 181.5 | 7 | 333.7 | 24 | 482.85 | 48.3549 | 397.26 | 58.98 | 225000 | 17.36111 | 0.144 | 6.944444 | 29.2055 | 379.94 | 4943.932 | 0.0709109
[7] Baek (2018) | SW3 | 30 | 180 | 1250 | 3125 | 2.5 | 2.5 | Rectangular | 1 | Cyclic | 1 | 0 | 0 | 15 | 21.645 | 19.5 | 26.5872 | 1.355544 | 180 | 190 | 34200 | 25.4 | 543.5897 | 6 | 8.885098 | 636 | 826.8 | 1.3 | - | - | - | - | - | - | 0 | 0 | 0 | 0 | 0 | 3125 | 0 | - | - | - | - | - | - | - | - | - | - | - | - | 0 | 0 | 0 | - | - | - | - | - | - | - | - | 9.53 | 2 | 461.5385 | 395 | 0.2005469 | 540 | 702 | 1.3 | - | - | - | - | - | - | 9.53 | 2 | 461.5385 | 450 | 0.1761249 | 540 | 702 | 1.3 | - | - | - | - | - | - | 0 | 0 | 159.2 | 6.64 | 281.6 | 23.2 | 368.8 | 37.96125 | 226.22 | 48.5 | 225000 | 16.44737 | 0.152 | 6.944444 | 34.4801 | 348.02 | 4372.97 | 0.05799945
[7] Baek (2018) | SW4 | 31 | 180 | 1250 | 3125 | 2.5 | 2.5 | Rectangular | 1 | Cyclic | 1 | 1080 | 0.2461538 | 15 | 21.645 | 19.5 | 26.5872 | 1.355544 | 180 | 190 | 34200 | 25.4 | 543.5897 | 2 | 7.486605 | 636 | 826.8 | 1.3 | 22.2 | 550.4274 | 4 | 644 | 837.2 | 1.3 | 0 | 0 | 0 | 0 | 0 | 3125 | 0 | - | - | - | - | - | - | - | - | - | - | - | - | 0 | 0 | 0 | - | - | - | - | - | - | - | - | 9.53 | 2 | 461.5385 | 395 | 0.2005469 | 540 | 702 | 1.3 | - | - | - | - | - | - | 9.53 | 2 | 461.5385 | 450 | 0.1761249 | 540 | 702 | 1.3 | - | - | - | - | - | - | 0 | 0 | 221.3 | 8.73 | 387 | 24.6 | 482.17 | 40.1105 | 262.5 | 64.4 | 225000 | 16.44737 | 0.152 | 6.944444 | 27.2979 | 405.38 | 4278.423 | 0.06153359
[7] Baek (2018) | SW5 | 32 | 180 | 1250 | 3125 | 2.5 | 2.5 | Rectangular | 1 | Cyclic | 1 | 1181 | 0.1414795 | 28.53846 | 41.181 | 37.1 | 31.36196 | 1.869749 | 180 | 180 | 32400 | 22.2 | 550.4274 | 6 | 7.164433 | 644 | 837.2 | 1.3 | - | - | - | - | - | - | 0 | 0 | 0 | 0 | 0 | 3125 | 0 | - | - | - | - | - | - | - | - | - | - | - | - | 0 | 0 | 0 | - | - | - | - | - | - | - | - | 9.53 | 2 | 388.0342 | 315 | 0.2514794 | 454 | 590.2 | 1.3 | - | - | - | - | - | - | 9.53 | 2 | 388.0342 | 450 | 0.1761249 | 454 | 590.2 | 1.3 | - | - | - | - | - | - | 0 | 0 | 253 | 8.5 | 464.7 | 25.1 | 583.95 | 45.96075 | 580.64 | 51.2354 | 225000 | 17.36111 | 0.144 | 6.944444 | 30.6749 | 497.9 | 5762.222 | 0.0600461
[7] Baek (2018) | SW6 | 33 | 180 | 1250 | 3125 | 2.5 | 2.5 | Rectangular | 2 | Cyclic | 1 | 1181 | 0.1414795 | 28.53846 | 41.181 | 37.1 | 31.36196 | 1.869749 | 180 | 190 | 34200 | 25.4 | 543.5897 | 2 | 7.486605 | 636 | 826.8 | 1.3 | 22.2 | 550.4274 | 4 | 644 | 837.2 | 1.3 | 0 | 0 | 0 | 0 | 0 | 3125 | 0 | - | - | - | - | - | - | - | - | - | - | - | - | 0 | 0 | 0 | - | - | - | - | - | - | - | - | 9.53 | 2 | 461.5385 | 395 | 0.2005469 | 540 | 702 | 1.3 | - | - | - | - | - | - | 9.53 | 2 | 461.5385 | 450 | 0.1761249 | 540 | 702 | 1.3 | - | - | - | - | - | - | 0 | 0 | 248 | 7.2 | 336.7 | 15.4 | 574.29 | 38.6269 | 543 | 46.26 | 225000 | 16.44737 | 0.152 | 6.944444 | 36.0129 | 554.86 | 8456.305 | 0.06735336
[7] Baek (2018) | FW1 | 34 | 180 | 1250 | 3125 | 2.5 | 2.5 | Rectangular | 2 | Cyclic | 1 | 0 | 0 | 12.69231 | 18.315 | 16.5 | 25.57854 | 1.246919 | 180 | 160 | 28800 | 12.7 | 474.359 | 4 | 2.253609 | 555 | 721.5 | 1.3 | 9.53 | 461.5385 | 2 | 540 | 702 | 1.3 | 0 | 0 | 0 | 0 | 0 | 3125 | 0 | - | - | - | - | - | - | - | - | - | - | - | - | 0 | 0 | 0 | - | - | - | - | - | - | - | - | 9.53 | 2 | 461.5385 | 395 | 0.2005469 | 540 | 702 | 1.3 | - | - | - | - | - | - | 9.53 | 2 | 461.5385 | 450 | 0.1704434 | 540 | 702 | 1.3 | - | - | - | - | - | - | 0 | 0 | 63.8 | 4.41 | 107 | 12.18 | 141.4 | 38.2571 | 76.9 | 117.9 | 225000 | 19.53125 | 0.128 | 6.944444 | 29.5238 | 137.56 | 3254.111 | 0.1275229
[7] Baek (2018) | FW2 | 35 | 180 | 1250 | 3125 | 2.5 | 2.5 | Rectangular | 3 | Cyclic | 1 | 1080 | 0.2909091 | 12.69231 | 18.315 | 16.5 | 25.57854 | 1.246919 | 180 | 60 | 10800 | 12.7 | 474.359 | 2 | 2.344679 | 555 | 721.5 | 1.3 | - | - | - | - | - | - | 0 | 0 | 0 | 0 | 0 | 3125 | 0 | - | - | - | - | - | - | - | - | - | - | - | - | 0 | 0 | 0 | - | - | - | - | - | - | - | - | 9.53 | 2 | 461.5385 | 395 | 0.2005469 | 540 | 702 | 1.3 | - | - | - | - | - | - | 9.53 | 2 | 461.5385 | 450 | 0.1402764 | 540 | 702 | 1.3 | - | - | - | - | - | - | 0 | 0 | 114 | 5.2 | 168 | 10 | 229.34 | 34.0379 | 171.7 | 62.1 | 225000 | 52.08333 | 0.048 | 6.944444 | 30.9366 | 227.5 | 3798.18 | 0.08588981
[7] Baek (2018) | FW3 | 36 | 180 | 1250 | 3125 | 2.5 | 2.5 | Rectangular | 3 | Cyclic | 1 | 1080 | 0.2909091 | 12.69231 | 18.315 | 16.5 | 25.57854 | 1.246919 | 180 | 300 | 54000 | 12.7 | 474.359 | 2 | 0.7329891 | 555 | 721.5 | 1.3 | 9.53 | 461.5385 | 2 | 540 | 702 | 1.3 | 9.53 | 461.5385 | 540 | 702 | 1.3 | 65 | 6.820567 | - | - | - | - | - | - | - | - | - | - | - | - | 1.218708 | 2 | 2 | - | - | - | - | - | - | - | - | 9.53 | 2 | 461.5385 | 395 | 0.2005469 | 540 | 702 | 1.3 | - | - | - | - | - | - | 9.53 | 2 | 461.5385 | 450 | 0.2438652 | 540 | 702 | 1.3 | - | - | - | - | - | - | 0 | 0 | 129 | 5.1 | 171 | 9.7 | 248.27 | 45.6576 | 95.8 | 195.7 | 225000 | 0.2166667 | 0.24 | 6.944444 | 28.4825 | 242.52 | 3819.661 | 0.08800741
[7] Baek (2018) | FW4 | 37 | 180 | 1250 | 3125 | 2.5 | 2.5 | Rectangular | 2 | Cyclic | 1 | 0 | 0 | 12.69231 | 18.315 | 16.5 | 25.57854 | 1.246919 | 180 | 60 | 10800 | 12.7 | 474.359 | 2 | 2.344679 | 555 | 721.5 | 1.3 | - | - | - | - | - | - | 0 | 0 | 0 | 0 | 0 | 3125 | 0 | - | - | - | - | - | - | - | - | - | - | - | - | 0 | 0 | 0 | - | - | - | - | - | - | - | - | 9.53 | 2 | 461.5385 | 490 | 0.1616653 | 540 | 702 | 1.3 | - | - | - | - | - | - | 9.53 | 2 | 461.5385 | 450 | 0.1402764 | 540 | 702 | 1.3 | - | - | - | - | - | - | 0 | 0 | 46.4 | 4 | 53.6 | 5.6 | 76.99 | 44.28315 | 67 | 68 | 225000 | 52.08333 | 0.048 | 6.944444 | 33.7455 | 76.84 | 2682.955 | 0.164676
[8] Cheng (2016) | M60 | 38 | 203.2 | 2032 | 2032 | 1 | 1 | Rectangular | 2 | Cyclic | 1 | 0 | 0 | 41 | 43.29 | 39 | 34.81015 | 2.241093 | 203.2 | 254 | 51612.8 | 19 | 420 | 2 | 4.04266 | 440 | 647 | 1.470455 | 22 | 420 | 4 | 450 | 653 | 1.451111 | 10 | 420 | 453 | 684 | 1.509934 | 63.5 | 6.35 | - | - | - | - | - | - | 10 | 63.5 | 420 | 453 | 684 | 1.509934 | 1.216752 | 2 | 3 | - | - | - | - | - | - | - | - | 10 | 2 | 420 | 228.6 | 0.3379868 | 453 | 684 | 1.509934 | - | - | - | - | - | - | 10 | 2 | 420 | 228.6 | 0.3043 | 453 | 684 | 1.509934 | - | - | - | - | - | - | 0 | 0 | 360.14 | 0.46 | 557.734 | 1.37 | 1098.5 | 13.1733 | 887.89 | 59.61 | 412902.4 | 0.25 | 0.125 | 10 | 21.81625 | 1046.268 | 9591.205 | 0.06687602
[8] Cheng (2016) | M115 | 39 | 203.2 | 2032 | 2032 | 1 | 1 | Rectangular | 2 | Cyclic | 1 | 0 | 0 | 41 | 42.18 | 38 | 34.81015 | 2.241093 | 203.2 | 254 | 51612.8 | 16 | 785 | 6 | 2.336165 | 770 | 980 | 1.272727 | - | - | - | - | - | - | 10 | 420 | 453 | 684 | 1.509934 | 63.5 | 6.35 | - | - | - | - | - | - | 10 | 63.5 | 420 | 453 | 684 | 1.509934 | 1.216752 | 2 | 3 | - | - | - | - | - | - | - | - | 10 | 2 | 785 | 457.2 | 0.1689934 | 786 | 940 | 1.195929 | - | - | - | - | - | - | 10 | 2 | 785 | 457.2 | 0.1522 | 786 | 940 | 1.195929 | - | - | - | - | - | - | 0 | 0 | 437.3912 | 1.3159 | 678.4406 | 5.8 | 1073.5 | 23.81495 | 768.2183 | 80.1846 | 412902.4 | 0.25 | 0.125 | 10 | 18.82860672 | 1140.571472 | 13333.18 | 0.09881276
[8] Cheng (2016) | H60 | 40 | 203.2 | 2032 | 2032 | 1 | 1 | Rectangular | 2 | Cyclic | 1 | 0 | 0 | 41 | 48.84 | 44 | 34.81015 | 2.241093 | 203.2 | 254 | 51612.8 | 22 | 420 | 9 | 6.625217 | 450 | 653 | 1.451111 | - | - | - | - | - | - | 10 | 420 | 453 | 684 | 1.509934 | 63.5 | 6.35 | - | - | - | - | - | - | 10 | 63.5 | 420 | 453 | 684 | 1.509934 | 1.216752 | 2 | 3 | - | - | - | - | - | - | - | - | 13 | 2 | 420 | 152.4 | 0.8567965 | 475 | 666 | 1.402105 | - | - | - | - | - | - | 13 | 2 | 420 | 152.4 | 0.7715 | 475 | 666 | 1.402105 | - | - | - | - | - | - | 0 | 0 | 463.31 | 0.5 | 688.05 | 1.64 | 1817 | 14.5451 | 1155.22 | 39.25 | 412902.4 | 0.25 | 0.125 | 10 | 18.441745 | 1875.438 | 25736.09 | 0.1184289
[8] Cheng (2016) | H115 | 41 | 203.2 | 2032 | 2032 | 1 | 1 | Rectangular | 2 | Cyclic | 1 | 0 | 0 | 41 | 48.84 | 44 | 34.81015 | 2.241093 | 203.2 | 254 | 51612.8 | 16 | 785 | 9 | 3.504247 | 770 | 980 | 1.272727 | - | - | - | - | - | - | 10 | 420 | 453 | 684 | 1.509934 | 63.5 | 6.35 | - | - | - | - | - | - | 10 | 63.5 | 420 | 453 | 684 | 1.509934 | 1.216752 | 2 | 3 | - | - | - | - | - | - | - | - | 13 | 2 | 785 | 304.8 | 0.4283983 | 806 | 1010 | 1.253102 | - | - | - | - | - | - | 13 | 2 | 785 | 304.8 | 0.4286 | 806 | 1010 | 1.253102 | - | - | - | - | - | - | 0 | 0 | 411.6289 | 0.62392 | 694.4 | 3.351 | 1765.5 | 27.2752 | 1094.7232 | 60.4927 | 412902.4 | 0.25 | 0.125 | 10 | 18.40207752 | 1721.918 | 12483.49 | 0.06270131
[8] Cheng (2016) | H60X | 42 | 203.2 | 2032 | 2032 | 1 | 1 | Rectangular | 2 | Cyclic | 1 | 0 | 0 | 41 | 46.62 | 42 | 34.81015 | 2.241093 | 203.2 | 254 | 51612.8 | 22 | 420 | 9 | 6.625217 | 450 | 653 | 1.451111 | - | - | - | - | - | - | 10 | 420 | 453 | 684 | 1.509934 | 127 | 12.7 | - | - | - | - | - | - | 10 | 127 | 420 | 453 | 684 | 1.509934 | 0.6083762 | 2 | 3 | - | - | - | - | - | - | - | - | 13 | 2 | 420 | 152.4 | 0.8567965 | 475 | 666 | 1.402105 | - | - | - | - | - | - | 13 | 2 | 420 | 152.4 | 0.7715 | 475 | 666 | 1.402105 | - | - | - | - | - | - | 0 | 0 | 446.49 | 0.38 | 649.73 | 1.86 | 1818.5 | 17.04 | 927.2 | 38.93 | 412902.4 | 0.5 | 0.125 | 10 | 17.827325 | 1817.389 | 23827.28 | 0.117047
[9] Christidis (2017) | W7 | 43 | 125 | 750 | 1400 | 1.866667 | 1.866667 | Rectangular | 2 | Cyclic | 1 | 0 | 0 | 23.93846 | 34.5432 | 31.12 | 29.90126 | 1.712443 | 125 | 180 | 22500 | 10 | 516.2393 | 6 | 2.094395 | 604 | 705 | 1.167219 | 0 | - | 0 | - | - | - | 8 | 502.5641 | 588 | 681 | 1.158163 | 50 | 6.25 | - | - | - | - | - | - | - | - | - | - | - | - | 1.61 | 2 | 2 | - | - | - | - | - | - | - | - | 8 | 2 | 502.5641 | 120 | 0.6698667 | 588 | 681 | 1.158163 | - | - | - | - | - | - | 8 | 2 | 502.5641 | 35 | 0.825 | 588 | 681 | 1.158163 | - | - | - | - | - | - | 0 | 0 | 106.1 | 4.8 | 145 | 10.05 | 175.515 | 25.8 | 168.2 | 51.1 | 93750 | 0.2777778 | 0.24 | 6 | 11.26098624 | 167.9201 | 1165.823 | 0.09812361
[9] Christidis (2017) | W9 | 44 | 125 | 750 | 1400 | 1.866667 | 1.866667 | Rectangular | 3 | Cyclic | 1 | 0 | 0 | 23.93846 | 34.5432 | 31.12 | 29.90126 | 1.712443 | 125 | 193 | 24125 | 12 | 495.7265 | 4 | 1.875189 | 580 | 670 | 1.155172 | 0 | - | 0 | - | - | - | 8 | 502.5641 | 588 | 681 | 1.158163 | 100 | 12.5 | - | - | - | - | - | - | - | - | - | - | - | - | 0.805 | 2 | 2 | - | - | - | - | - | - | - | - | 8 | 2 | 502.5641 | 120 | 0.201 | 588 | 681 | 1.158163 | - | - | - | - | - | - | 12 | 2 | 495.7265 | 43.25 | 0.5 | 580 | 670 | 1.155172 | - | - | - | - | - | - | 0 | 0 | 127.15 | 10.77 | 138.25 | 13.27 | 156.41 | 30.96 | 95 | 51 | 93750 | 0.5181347 | 0.2573333 | 6 | 10.89186716 | 127.117748 | 974.2728 | 0.1119933
[9] Christidis (2017) | W11 | 45 | 125 | 750 | 1400 | 1.866667 | 1.866667 | Rectangular | 3 | Cyclic | 1 | 0 | 0 | 23.93846 | 34.5432 | 31.12 | 29.90126 | 1.712443 | 125 | 193 | 24125 | 12 | 495.7265 | 4 | 1.875189 | 580 | 670 | 1.155172 | 0 | - | 0 | - | - | - | 8 | 485.4701 | 568 | 654 | 1.151408 | 100 | 12.5 | - | - | - | - | - | - | - | - | - | - | - | - | 0.805 | 2 | 2 | - | - | - | - | - | - | - | - | 6 | 2 | 485.4701 | 120 | 0.11 | 568 | 654 | 1.151408 | - | - | - | - | - | - | 12 | 2 | 495.7265 | 43.25 | 0.5 | 580 | 670 | 1.155172 | - | - | - | - | - | - | 0 | 0 | 49.84 | 1.57 | 132.35 | 11.165 | 153.65 | 25.395 | 98.16 | 49.75 | 93750 | 0.5181347 | 0.2573333 | 6 | 10.65517066 | 137.6991154 | 1112.428 | 0.1206703
[10] Cortés-Puentes (2018) | SQ2 | 46 | 125 | 2000 | 1660 | 0.83 | 0.83 | Rectangular | 3 | Cyclic | 1 | 0 | 0 | 20 | 31.04 | 26 | 28.53 | 1.57 | 125 | 225 | 22500 | 9.5 | 495 | 4 | 1 | 579 | 740 | 1.278 | - | - | - | - | - | - | 6.35 | 495 | 579 | 740 | 1.278066 | 100 | 15.74803 | - | - | - | - | - | - | - | - | - | - | - | - | 0.51 | 0 | 0 | - | - | - | - | - | - | - | - | 9.5 | 1 | 495 | 300 | 0.2 | 579.15 | 740 | 1.278 | - | - | - | - | - | - | 9.5 | 1 | 495 | 300 | 0.18 | 579 | 740 | 1.278 | - | - | - | - | - | - | 0 | 0 | 155.0546 | 0.40514 | 183.5465 | 1.305 | 240.5845 | 15.573 | 177.2403 | 31.7185 | 200000 | 0.4444444 | 0.1125 | 16 | 16.70409 | 226.1689 | 6303.706 | 0.2655585
[11] Deng et al, (2008) | HPCW-01 | 47 | 100 | 1000 | 2100 | 2.1 | 2.1 | Rectangular | 3 | Cyclic | 1 | 1004 | 0.17 | 80 | 73 | 58.75 | 43.069 | 3.13 | 100 | 170 | 17000 | 12 | 370.34 | 4 | 3.051 | 433.3 | 636.6 | 1.47 | 6.5 | 309.05 | 2 | 361.6 | 506.3 | 1.4 | 4 | 714.5299 | 836 | 836 | 1 | 60 | 15 | - | - | - | - | - | - | 4 | 60 | 714.5299 | 836 | 836 | 1 | 0.837758 | 4 | 4 | - | - | - | - | - | - | - | - | 6.5 | 2 | 309.0598 | 100 | 0.663325 | 361.6 | 506.3 | 1.4 | - | - | - | - | - | - | 4 | 2 | 836 | 100 | 0.228 | 836 | 836 | 1 | - | - | - | - | - | - | 0 | 0 | 160 | 3.1 | 267.3 | 9.2 | 315.65 | 23.21 | 171 | 42.39 | 100000 | 0.3529412 | 0.17 | 10 | 20.48258 | 331.33624 | 3966.394 | 0.093017
[11] Deng et al, (2008) | HPCW-02 | 48 | 100 | 1000 | 2100 | 2.1 | 2.1 | Rectangular | 3 | Cyclic | 1 | 1004 | 0.17 | 80 | 73 | 58.75 | 43.069 | 3.13 | 100 | 250 | 25000 | 12 | 370.34 | 4 | 2.34 | 433.3 | 636.6 | 1.47 | 6.5 | 309.05 | 4 | 361.6 | 506.3 | 1.4 | 5 | 609.4017 | 713 | 713 | 1 | 60 | 12 | - | - | - | - | - | - | 5 | 60 | 714.5299 | 836 | 836 | 1 | 1.963495 | 6 | 6 | - | - | - | - | - | - | - | - | 6.5 | 2 | 309.0598 | 100 | 0.663325 | 361.6 | 506.3 | 1.4 | - | - | - | - | - | - | 4 | 2 | 836 | 100 | 0.201 | 836 | 836 | 1 | - | - | - | - | - | - | 0 | 0 | 160 | 3.2 | 250 | 9.1 | 324.8 | 28.425 | 283.48 | 52.08 | 100000 | 0.24 | 0.25 | 10 | 25.49186 | 332.55624 | 5819.434 | 0.1092532
[11] Deng et al, (2008) | HPCW-03 | 49 | 100 | 1000 | 2100 | 2.1 | 2.1 | Rectangular | 3 | Cyclic | 1 | 1004 | 0.17 | 80 | 73 | 58.75 | 43.069 | 3.13 | 100 | 250 | 25000 | 12 | 370.34 | 6 | 2.98 | 433.3 | 636.6 | 1.47 | 6.5 | 309.05 | 2 | 361.6 | 506.3 | 1.4 | 4 | 714.5299 | 836 | 836 | 1 | 40 | 10 | - | - | - | - | - | - | 5 | 40 | 714.5299 | 836 | 836 | 1 | 2.591814 | 6 | 6 | - | - | - | - | - | - | - | - | 8 | 2 | 309.0598 | 100 | 1.0048 | 361.6 | 506.3 | 1.4 | - | - | - | - | - | - | 4 | 2 | 836 | 100 | 0.201 | 836 | 836 | 1 | - | - | - | - | - | - | 0 | 0 | 200 | 4.3 | 285.85 | 8.8 | 384.8 | 29.325 | 368 | 46.7 | 100000 | 0.16 | 0.25 | 10 | 17.34454 | 345.34961 | 3384.834 | 0.08993644
[11] Deng et al, (2008) | HPCW-04 | 50 | 100 | 1000 | 2100 | 2.1 | 2.1 | Rectangular | 3 | Cyclic | 1 | 1004 | 0.17 | 80 | 73 | 58.75 | 43.069 | 3.13 | 100 | 330 | 33000 | 12 | 370.34 | 5 | 2.31 | 433.3 | 636.6 | 1.47 | 6.5 | 309.05 | 6 | 361.6 | 506.3 | 1.4 | 4 | 714.5299 | 836 | 836 | 1 | 40 | 10 | - | - | - | - | - | - | 5 | 40 | 714.5299 | 836 | 836 | 1 | 4.4375 | 8 | 8 | - | - | - | - | - | - | - | - | 8 | 2 | 309.0598 | 100 | 1.0048 | 361.6 | 506.3 | 1.4 | - | - | - | - | - | - | 4 | 2 | 836 | 100 | 0.148 | 836 | 836 | 1 | - | - | - | - | - | - | 0 | 0 | 160 | 3.2 | 282.5 | 8.7 | 383.1 | 41.45 | 288.2 | 56.22 | 100000 | 0.1212121 | 0.33 | 10 | 18.81518 | 347.68622 | 3352.931 | 0.08157345
[12] Elnashai & Pinho (1998) | original | 51 | 60 | 600 | 1200 | 2 | 2 | Rectangular | 3 | Cyclic | 1 | 0 | 0 | 37.23077 | 53.724 | 48.4 | 33.83053 | 2.135596 | 60 | 132 | 7920 | 8 | 384.6154 | 4 | 2.537374 | 450 | 585 | 1.3 | - | - | - | - | - | - | 5 | 384.6154 | 450 | 585 | 1.3 | 60 | 12 | - | - | - | - | - | - | - | - | - | - | - | - | 1.090278 | 2 | 2 | - | - | - | - | - | - | - | - | 5 | 2 | 384.6154 | 60 | 1.090278 | 450 | 585 | 1.3 | - | - | - | - | - | - | 6 | 2 | 384.6154 | 112 | 0.5607143 | 450 | 585 | 1.3 | - | - | - | - | - | - | 0 | 0 | 20 | 1.5 | 42 | 3 | 127.12524 | 12.17313 | 122.85 | 18.34 | 36000 | 0.4545455 | 0.22 | 10 | 12.17313 | 127.12524 | 652.945 | 0.06715258
[13] Ghazizadeh & Cruz-Noguez (2018) | Control Wall | 52 | 150 | 1800 | 1800 | 1 | 1 | Rectangular | 3 | Cyclic | 1 | 0 | 0 | 60 | 67.71 | 61 | 39.17439 | 4 | 150 | 260 | 39000 | 16 | 353.8462 | 4 | 2.06 | 414 | 538.2 | 1.3 | - | - | - | - | - | - | 16 | 353.8462 | 414 | 538.2 | 1.3 | 150 | 9.375 | - | - | - | - | - | - | - | - | - | - | - | - | 1.94 | 2 | 2 | - | - | - | - | - | - | - | - | 16 | 2 | 353.8462 | 300 | 1.04 | 414 | 538.2 | 1.3 | - | - | - | - | - | - | 16 | 2 | 353.8462 | 240 | 0.81 | 414 | 538.2 | 1.3 | - | - | - | - | - | - | 0 | 0 | 188 | 0.95 | 364.5 | 4.145 | 574.2 | 11.95 | 372 | 46.8 | 270000 | 0.5769231 | 0.1444444 | 12 | 16.16951 | 525.6212 | 7502.967 | 0.1405023
[14] Ghorbani-Renani et al (2009) | A2C | 53 | 200 | 1300 | 2700 | 2.08 | 2.08 | Rectangular | 2 | Cyclic | 1 | 0 | 0 | 30 | 34.62 | 28.3 | 29.14 | 1.92 | 200 | 207 | 41400 | 19.5 | 400 | 2 | 3.852 | 412 | 579 | 1.40534 | 25.2 | 400 | 2 | 437 | 626 | 1.432494 | 11.3 | 400 | 468 | 550 | 1.175214 | 100 | 8.849558 | - | - | - | - | - | - | - | - | - | - | - | - | 1.002875 | 2 | 2 | - | - | - | - | - | - | - | - | 16 | 2 | 400 | 300 | 0.6702064 | 452 | 671 | 1.484513 | - | - | - | - | - | - | 16 | 2 | 400 | 300 | 0.681 | 448 | 675 | 1.506696 | - | - | - | - | - | - | 0 | 0 | 143.1 | 2.22 | 211.025 | 10.45 | 421.5755 | 59.975 | 189.7 | 81.8 | 260000 | 0.4830918 | 0.1592308 | 6.5 | 28.18665 | 346.736 | 13084.36 | 0.2130739
[14] Ghorbani-Renani et al (2009) | B2C | 54 | 84 | 548 | 1140 | 2.08 | 2.08 | Rectangular | 2 | Cyclic | 1 | 0 | 0 | 36.15 | 57 | 47 | 32.77 | 2.1 | 84 | 83 | 6972 | 9.525 | 413 | 4 | 4.088 | 450 | 597 | 1.33 | - | - | - | - | - | - | 4.8 | 413 | 483.21 | 552 | 1.14236 | 42 | 8.75 | - | - | - | - | - | - | - | - | - | - | - | - | 1.025826 | 2 | 2 | - | - | - | - | - | - | - | - | 9.525 | 1 | 413 | 127 | 0.6679391 | 450 | 594 | 1.32 | - | - | - | - | - | - | 9.525 | 1 | 413 | 127 | 0.666 | 450 | 597 | 1.326667 | - | - | - | - | - | - | 0 | 0 | 52.6 | 2.3 | 68.15 | 5.385 | 75.5025 | 13.15 | 45 | 46.3 | 46032 | 0.5060241 | 0.1514599 | 6.52381 | 13.00227 | 82.55655072 | 1148.37 | 0.1702672
[15] Gu et al. 2019 | XQB-1 | 55 | 200 | 1500 | 2700 | 1.8 | 1.8 | Rectangular | 3 | Cyclic | 1 | 1000 | 0.09417154 | 30 | 39.29 | 35.3964 | 31.80098 | 1.917029 | 200 | 250 | 50000 | 12 | 388.0342 | 4 | 0.90432 | 454 | 592 | 1.303965 | - | - | - | - | - | - | 8 | 400 | 468 | 592 | 1.264957 | 200 | 25 | - | - | - | - | - | - | - | - | - | - | - | - | 0.2512 | 2 | 2 | - | - | - | - | - | - | - | - | 10 | 2 | 408.55 | 200 | 0.3925 | 478 | 639 | 1.33682 | - | - | - | - | - | - | 10 | 2 | 408.55 | 200 | 0.3141593 | 478 | 639 | 1.33682 | - | - | - | - | - | - | 0 | 0 | 91.5 | 0.456 | 198.254 | 3.5915 | 363.0122 | 26.57805 | 348.478 | 36.3605 | 300000 | 0.8 | 0.1666667 | 7.5 | 26.45618833 | 355.2737695 | 7338.956 | 0.1242693
[16] Han et al (2002) | W2 | 56 | 200 | 1500 | 2000 | 2 | 1.333333 | Rectangular | 3 | Cyclic | 2 | 828 | 0.1 | 21.23077 | 30.636 | 27.6 | 28.97498 | 1.61269 | 200 | 250 | 50000 | 12.7 | 337.6068 | 4 | 1.298737 | 395 | 601 | 1.521519 | 9.53 | 286.3248 | 2 | 335 | 443 | 1.322388 | 9.53 | 286.3248 | 335 | 443 | 1.322388 | 200 | 15.74803 | - | - | - | - | - | - | - | - | - | - | - | - | 0.3564720325 | 2 | 2 | - | - | - | - | - | - | - | - | 9.53 | 2 | 286.3248 | 250 | 0.285177626 | 335 | 443 | 1.322388 | - | - | - | - | - | - | 9.53 | 2 | 286.3248 | 220 | 0.2853223 | 335 | 443 | 1.322388 | - | - | - | - | - | - | 0 | 0 | 186.2 | 2.5 | 348.9 | 12.4 | 414.5 | 55.55 | 355.5 | 57.3 | 300000 | 0.8 | 0.1666667 | 7.5 | 17.51736186 | 361.2908497 | 3565.687 | 0.08966804
[16] Han et al (2002) | W3 | 57 | 200 | 1500 | 2000 | 3 | 1.333333 | Rectangular | 3 | Cyclic | 2 | 828 | 0.1 | 21.23077 | 30.636 | 27.6 | 28.97498 | 1.61269 | 200 | 250 | 50000 | 12.7 | 337.6068 | 4 | 1.298737 | 395 | 601 | 1.521519 | 9.53 | 286.3248 | 2 | 335 | 443 | 1.322388 | 9.53 | 286.3248 | 335 | 443 | 1.322388 | 200 | 15.74803 | - | - | - | - | - | - | - | - | - | - | - | - | 0.3564720325 | 2 | 2 | - | - | - | - | - | - | - | - | 9.53 | 2 | 286.3248 | 250 | 0.285177626 | 335 | 443 | 1.322388 | - | - | - | - | - | - | 9.53 | 2 | 286.3248 | 220 | 0.2853223 | 335 | 443 | 1.322388 | - | - | - | - | - | - | 0 | 0 | 94.1 | 2.75 | 191.1 | 9.8 | 316.5 | 40.5 | 275 | 59.6 | 300000 | 0.8 | 0.1666667 | 7.5 | 20.33367705 | 255.58623 | 3846.1 | 0.1177843
[17] Hidalgo (2002) | 1 | 58 | 120 | 1000 | 2000 | 1 | 2 | Rectangular | 1 | Cyclic | 2 | 0 | 0 | 14.9 | 24.4 | 19.4 | 26.59 | 1.544021 | 102 | 102 | 10404 | 18 | 335 | 4 | 9.778547 | 392 | 509.6 | 1.3 | - | - | - | - | - | - | 0 | 0 | 0 | 0 | 0 | 2000 | 111.1111 | - | - | - | - | - | - | - | 2000 | - | - | - | - | 0 | 0 | 0 | - | - | - | - | - | - | - | - | - | 1 | 335 | - | 0.131 | 392 | 509.6 | 1.3 | - | - | - | - | - | - | - | 1 | 335 | - | 0.251 | 392 | 509.6 | 1.3 | - | - | - | - | - | - | 0 | 0 | 136 | 0.93 | 152.6769 | 3.8219 | 196.4579 | 6.8259 | 164.7802 | 25.1273 | 116328 | 19.60784 | 0.08943677 | 8.333333 | 20.2667738 | 166.085568 | 2430.099 | 0.114902
[17] Hidalgo (2002) | 2 | 59 | 120 | 1000 | 2000 | 1 | 2 | Rectangular | 1 | Cyclic | 2 | 0 | 0 | 15 | 24.6 | 19.6 | 26.59 | 1.549193 | 102 | 102 | 10404 | 18 | 343.6 | 4 | 9.778547 | 402 | 522.6 | 1.3 | - | - | - | - | - | - | 0 | 0 | 0 | 0 | 0 | 2000 | 111.1111 | - | - | - | - | - | - | - | 2000 | - | - | - | - | 0 | 0 | 0 | - | - | - | - | - | - | - | - | - | 1 | 343.6 | - | 0.245 | 402 | 522.6 | 1.3 | - | - | - | - | - | - | - | 1 | 343.6 | - | 0.251 | 402 | 522.6 | 1.3 | - | - | - | - | - | - | 0 | 0 | 131 | 1.52 | 157.449 | 2.2042 | 268.3099 | 18.0052 | 189.0534 | 29.7942 | 116328 | 19.60784 | 0.08943677 | 8.333333 | 17.8556224 | 265.131438 | 3843.253 | 0.1292061
[17] Hidalgo (2002) | 4 | 60 | 120 | 1000 | 2000 | 1 | 2 | Rectangular | 1 | Cyclic | 2 | 0 | 0 | 15 | 24.5 | 19.5 | 26.59 | 1.549193 | 102 | 102 | 10404 | 20 | 343.6 | 4 | 12.07228 | 402 | 522.6 | 1.3 | - | - | - | - | - | - | 0 | 0 | 0 | 0 | 0 | 2000 | 100 | - | - | - | - | - | - | - | 2000 | - | - | - | - | 0 | 0 | 0 | - | - | - | - | - | - | - | - | - | 1 | 343.6 | - | 0.381 | 402 | 522.6 | 1.3 | - | - | - | - | - | - | - | 1 | 343.6 | - | 0.251 | 402 | 522.6 | 1.3 | - | - | - | - | - | - | 0 | 0 | 150 | 1.97 | 240 | 4.95 | 321.4337 | 14.83495 | 180.6664 | 31.1819 | 116328 | 19.60784 | 0.08943677 | 8.333333 | 17.910373 | 313.7232528 | 4936.581 | 0.1398283
[17] Hidalgo (2002) | 6 | 61 | 120 | 1300 | 1800 | 0.69 | 1.384615 | Rectangular | 1 | Cyclic | 2 | 0 | 0 | 13.5 | 21.6 | 17.6 | 25.94 | 1.469694 | 102 | 102 | 10404 | 18 | 268.4 | 4 | 9.778547 | 314 | 408.2 | 1.3 | - | - | - | - | - | - | 0 | 0 | 0 | 0 | 0 | 1800 | 100 | - | - | - | - | - | - | - | 1800 | - | - | - | - | 0 | 0 | 0 | - | - | - | - | - | - | - | - | - | 1 | 268.4 | - | 0.131 | 314 | 408.2 | 1.3 | - | - | - | - | - | - | - | 1 | 268.4 | - | 0.259 | 314 | 408.2 | 1.3 | - | - | - | - | - | - | 0 | 0 | 215 | 1.62 | 300 | 4.9 | 309.46825 | 8.04475 | 230.0742 | 20.0284 | 152328 | 17.64706 | 0.06829998 | 10.83333 | 19.98456115 | 228.4572 | 3782.243 | 0.131847
[17] Hidalgo (2002) | 7 | 62 | 120 | 1300 | 1800 | 0.69 | 1.384615 | Rectangular | 1 | Cyclic | 2 | 0 | 0 | 13.9 | 22.1 | 18.1 | 26.12 | 1.491308 | 102 | 102 | 10404 | 18 | 402.6 | 4 | 9.778547 | 471 | 612.3 | 1.3 | - | - | - | - | - | - | 0 | 0 | 0 | 0 | 0 | 1800 | 100 | - | - | - | - | - | - | - | 1800 | - | - | - | - | 0 | 0 | 0 | - | - | - | - | - | - | - | - | - | 1 | 402.6 | - | 0.246 | 471 | 612.3 | 1.3 | - | - | - | - | - | - | - | 1 | 402.6 | - | 0.125 | 471 | 612.3 | 1.3 | - | - | - | - | - | - | 0 | 0 | 213 | 2.04 | 315 | 4.9 | 359.6376 | 11.1458 | 349.2173 | 20.084 | 152328 | 17.64706 | 0.06829998 | 10.83333 | 20.12222352 | 349.3394464 | 4973.621 | 0.112608
[17] Hidalgo (2002) | 8 | 63 | 120 | 1300 | 1800 | 0.69 | 1.384615 | Rectangular | 1 | Cyclic | 2 | 0 | 0 | 12 | 19.7 | 15.7 | 25.26 | 1.385641 | 102 | 102 | 10404 | 18 | 402.6 | 4 | 9.778547 | 471 | 612.3 | 1.3 | - | - | - | - | - | - | 0 | 0 | 0 | 0 | 0 | 1800 | 100 | - | - | - | - | - | - | - | 1800 | - | - | - | - | 0 | 0 | 0 | - | - | - | - | - | - | - | - | - | 1 | 402.6 | - | 0.246 | 471 | 612.3 | 1.3 | - | - | - | - | - | - | - | 1 | 402.6 | - | 0.259 | 471 | 612.3 | 1.3 | - | - | - | - | - | - | 0 | 0 | 222 | 1.985 | 290 | 4.02 | 371.6513 | 9.96955 | 351.1399 | 19.8237 | 152328 | 17.64706 | 0.06829998 | 10.83333 | 20.20517192 | 341.8372 | 5535.456 | 0.1275533
[17] Hidalgo (2002) | 9 | 64 | 100 | 1300 | 1800 | 0.69 | 1.384615 | Rectangular | 1 | Cyclic | 2 | 0 | 0 | 13.5 | 21.6 | 17.6 | 25.94 | 1.469694 | 102 | 102 | 10404 | 18 | 312.8 | 4 | 9.778547 | 366 | 475.8 | 1.3 | - | - | - | - | - | - | 0 | 0 | 0 | 0 | 0 | 1800 | 100 | - | - | - | - | - | - | - | 1800 | - | - | - | - | 0 | 0 | 0 | - | - | - | - | - | - | - | - | - | 1 | 312.8 | - | 0.255 | 366 | 475.8 | 1.3 | - | - | - | - | - | - | - | 1 | 312.8 | - | 0.255 | 366 | 475.8 | 1.3 | - | - | - | - | - | - | 0 | 0 | 223 | 2.97 | 250 | 8 | 271.00515 | 9.9026 | 253.9784 | 21.5032 | 130408 | 17.64706 | 0.07978038 | 13 | 15.37487007 | 267.8719 | 3421.938 | 0.1322372
[18] Hube (2014) | W4 | 65 | 75 | 700 | 1600 | 2.5 | 2.285714 | Rectangular | 2 | Cyclic | 1 | 216 | 0.15 | 20 | 33.36 | 27.4 | 32.7 | 1.788854 | 75 | 100 | 7500 | 9 | 420 | 4 | 3.3912 | 469.2 | 675.7 | 1.44 | - | - | - | - | - | - | 0 | 0 | 0 | 0 | 0 | 1600 | 177.7778 | - | - | - | - | - | - | 0 | 1600 | 0 | 0 | 0 | 0 | 0 | 0 | 0 | - | - | - | - | - | - | - | - | 4.2 | 2 | 500 | 80 | 0.46158 | 523.9 | 575.7 | 1.099 | - | - | - | - | - | - | 8 | 2 | 420 | 135 | 0.8042 | 445.6 | 598.9 | 1.344 | - | - | - | - | - | - | 0 | 0 | 31.52 | 2.32 | 60 | 7.04 | 110.5113 | 24.875 | 81.52247921 | 27.62320102 | 52500 | 16 | 0.1428571 | 9.333333 | 18.29 | 104.8189 | 1367.169 | 0.1134982
[18] Hube (2014) | W5 | 66 | 100 | 700 | 1180 | 1.9 | 1.685714 | Rectangular | 2 | Cyclic | 1 | 287 | 0.15 | 20 | 33.36 | 27.4 | 32.7 | 1.788854 | 100 | 100 | 10000 | 10 | 420 | 4 | 3.14 | 469.2 | 675.7 | 1.44 | - | - | - | - | - | - | 0 | 0 | 0 | 0 | 0 | 1180 | 118 | - | - | - | - | - | - | 0 | 1180 | 0 | 0 | 0 | 0 | 0 | 0 | 0 | - | - | - | - | - | - | - | - | 5 | 2 | 500 | 90 | 0.4361111 | 608.9 | 667.7 | 1.097 | - | - | - | - | - | - | 8 | 2 | 420 | 135 | 0.6032 | 445.6 | 598.9 | 1.344 | - | - | - | - | - | - | 0 | 0 | 66.09 | 2.46 | 103 | 4.96 | 189.8763 | 21.305 | 180.7417 | 25.70038 | 70000 | 11.8 | 0.1428571 | 7 | 11.46038 | 163.527 | 1386.688 | 0.1177634
[18] Hube (2014) | W7 | 67 | 100 | 700 | 1600 | 2.5 | 2.285714 | Rectangular | 2 | Cyclic | 1 | 287 | 0.15 | 20 | 33.36 | 27.4 | 32.7 | 1.788854 | 100 | 100 | 10000 | 10 | 420 | 4 | 3.14 | 469.2 | 675.7 | 1.44 | - | - | - | - | - | - | 0 | 0 | 0 | 0 | 0 | 1600 | 160 | - | - | - | - | - | - | 0 | 1600 | 0 | 0 | 0 | 0 | 0 | 0 | 0 | - | - | - | - | - | - | - | - | 5 | 2 | 500 | 90 | 0.4361111 | 608.9 | 667.7 | 1.097 | - | - | - | - | - | - | 8 | 2 | 420 | 135 | 0.6032 | 445.6 | 598.9 | 1.344 | - | - | - | - | - | - | 0 | 0 | 22.69 | 0.68 | 76 | 5.76 | 144.764 | 34.075 | 128.122 | 41.37 | 70000 | 16 | 0.1428571 | 7 | 18.88732 | 123.9512 | 1701.02 | 0.1156401
[18] Hube (2014) | W8 | 68 | 100 | 700 | 1600 | 2.5 | 2.285714 | Rectangular | 2 | Cyclic | 1 | 287 | 0.15 | 20 | 33.36 | 27.4 | 32.7 | 1.788854 | 100 | 100 | 10000 | 10 | 420 | 4 | 3.14 | 469.2 | 675.7 | 1.44 | - | - | - | - | - | - | 5 | 500 | 608.9 | 667.7 | 1.097 | 90 | 9 | - | - | - | - | - | - | 0 | 1600 | 0 | 0 | 0 | 0 | 0.4361111 | 2 | 2 | - | - | - | - | - | - | - | - | 5 | 2 | 500 | 90 | 0.4361111 | 608.9 | 667.7 | 1.097 | - | - | - | - | - | - | 8 | 2 | 420 | 135 | 0.6032 | 445.6 | 598.9 | 1.344 | - | - | - | - | - | - | 0 | 0 | 35.9 | 2.46 | 81 | 6.72 | 159.1381 | 47.4755 | 159.1381 | 47.4755 | 70000 | 0.9 | 0.1428571 | 7 | 16.4155 | 123.4681 | 1390.755 | 0.1092099
[18] Hube (2014) | W9 | 69 | 100 | 700 | 1600 | 2.5 | 2.285714 | Rectangular | 2 | Cyclic | 1 | 287 | 0.15 | 20 | 33.36 | 27.4 | 32.7 | 1.788854 | 100 | 100 | 10000 | 10 | 420 | 4 | 3.14 | 469.2 | 675.7 | 1.44 | - | - | - | - | - | - | 0 | 0 | 0 | 0 | 0 | 1600 | 160 | - | - | - | - | - | - | 5 | 90 | 500 | 608.9 | 667.7 | 1.1 | 0 | 2 | 2 | - | - | - | - | - | - | - | - | 5 | 2 | 500 | 90 | 0.4361111 | 608.9 | 667.7 | 1.097 | - | - | - | - | - | - | 8 | 2 | 420 | 135 | 0.6032 | 445.6 | 598.9 | 1.344 | - | - | - | - | - | - | 0 | 0 | 33.02 | 1.81 | 74 | 5.44 | 143.8218 | 35.94 | 138.29 | 46.945 | 70000 | 16 | 0.1428571 | 7 | 16.565 | 125.2301 | 1370.548 | 0.1051511
[19] Jiang (1999) | SSW-T | 70 | 75 | 1000 | 2800 | 2.8 | 2.8 | Rectangular | 3 | Cyclic | 1 | 181 | 0.1 | 18.5 | 29.1 | 24.1 | 28 | 1.720465 | 75 | 140 | 10500 | 6.5 | 247 | 8 | 2.526952 | 289 | 361.25 | 1.25 | - | - | - | - | - | - | 6.5 | 247 | 289 | 361.25 | 1.25 | 90 | 13.84615 | - | - | - | - | - | - | 0 | 2800 | 0 | 0 | 0 | 0 | 0.9827037 | 2 | 2 | - | - | - | - | - | - | - | - | 6.5 | 2 | 247 | 80 | 1.105542 | 289 | 361.25 | 1.25 | - | - | - | - | - | - | 6.5 | 2 | 247 | 80 | 1.105542 | 289 | 361.25 | 1.25 | - | - | - | - | - | - | 0 | 0 | 69 | 1.9 | 103.08 | 10.65 | 121.55 | 22.275 | 98 | 56.7 | 75000 | 0.6428571 | 0.14 | 13.33333 | 25.8065 | 105.769 | 3342.142 | 0.1948756
[19] Jiang (1999) | DSW-T | 71 | 75 | 1000 | 2800 | 2.8 | 2.8 | Rectangular | 3 | Cyclic | 1 | 187 | 0.1 | 19.2 | 29.9 | 24.9 | 28.2 | 1.752712 | 75 | 140 | 10500 | 6.5 | 247 | 8 | 2.526952 | 289 | 361.25 | 1.25 | - | - | - | - | - | - | 6.5 | 247 | 289 | 361.25 | 1.25 | 90 | 13.84615 | - | - | - | - | - | - | 0 | 2800 | 0 | 0 | 0 | 0 | 0.9827037 | 2 | 2 | - | - | - | - | - | - | - | - | 6.5 | 2 | 247 | 80 | 1.105542 | 289 | 361.25 | 1.25 | - | - | - | - | - | - | 6.5 | 2 | 247 | 80 | 1.105542 | 289 | 361.25 | 1.25 | - | - | - | - | - | - | 0 | 0 | 52.0115 | 3.7474 | 73.102 | 8.0199 | 89.6825 | 54.46255 | 86.982 | 87.1676 | 75000 | 0.6428571 | 0.14 | 13.33333 | 25.41084924 | 91.6682045 | 2584.295 | 0.176573
[20] Jiang (2013) | SW7 | 72 | 100 | 1000 | 2000 | 2 | 2 | Rectangular | 3 | Cyclic | 1 | 96.31 | 0.3 | 17.7 | 28 | 23 | 27.673 | 1.47 | 100 | 240 | 24000 | 8 | 372 | 6 | 1.51 | 435.2 | 480.3 | 1.104 | - | - | - | - | - | - | 6.5 | 384.7 | 450.1 | 517.2 | 1.149078 | 50 | 7.692308 | - | - | - | - | - | - | 6.5 | 50 | 384.7009 | 450.1 | 517.2 | 1.149078 | 1.327323 | 2 | 5 | - | - | - | - | - | - | - | - | 6.5 | 2 | 384.7009 | 100 | 0.6636614 | 450.1 | 517.2 | 1.15 | - | - | - | - | - | - | 6.5 | 2 | 384.7 | 100 | 0.66 | 450.1 | 517.2 | 1.15 | - | - | - | - | - | - | 0 | 0 | 121 | 3 | 174.5 | 10.75 | 210 | 20.95 | 95.3 | 24.7 | 100000 | 0.2083333 | 0.24 | 10 | 18.0863 | 171.3198 | 2634.335 | 0.1353113
[21] Kuang (2007) | M-1,0-H | 73 | 100 | 1200 | 1200 | 1 | 1 | Rectangular | 2 | Cyclic | 1 | 349.2 | 0.1 | 22.4 | 39.1 | 29.1 | 29.38 | 1.893146 | 100 | 300 | 30000 | 10 | 444.4 | 4 | 1.046667 | 520 | 676 | 1.3 | - | - | - | - | - | - | 10 | 444.4 | 520 | 676 | 1.3 | 150 | 15 | - | - | - | - | - | - | 0 | 1200 | 0 | 0 | 0 | 0 | 1.046667 | 2 | 2 | - | - | - | - | - | - | - | - | 10 | 2 | 444.4 | 150 | 1.046667 | 520 | 676 | 1.3 | - | - | - | - | - | - | 10 | 2 | 444.4 | 180 | 0.8722222 | 520 | 676 | 1.3 | - | - | - | - | - | - | 0 | 0 | 197.642 | 2.057139 | 297.845508 | 4.5 | 403.039925 | 12.82848856 | 149.88974 | 21.40823976 | 120000 | 0.5 | 0.25 | 12 | 13.48474782 | 370.989255 | 4292.791 | 0.1365701
[21] Kuang (2007) | M-1,0-2H | 74 | 100 | 1200 | 1200 | 1 | 1 | Rectangular | 2 | Cyclic | 1 | 374.4 | 0.1 | 24 | 41.2 | 31.2 | 29.92 | 1.959592 | 100 | 300 | 30000 | 10 | 444.4 | 4 | 1.046667 | 520 | 676 | 1.3 | - | - | - | - | - | - | 10 | 444.4 | 520 | 676 | 1.3 | 75 | 7.5 | - | - | - | - | - | - | 0 | 1200 | 0 | 0 | 0 | 0 | 2.093333 | 2 | 2 | - | - | - | - | - | - | - | - | 10 | 2 | 444.4 | 150 | 1.046667 | 520 | 676 | 1.3 | - | - | - | - | - | - | 10 | 2 | 444.4 | 180 | 0.8722222 | 520 | 676 | 1.3 | - | - | - | - | - | - | 0 | 0 | 202.844 | 1.255455 | 266.26981 | 4.3 | 351.4051 | 14.56407 | 182.73 | 26.10132783 | 120000 | 0.25 | 0.25 | 12 | 12.62552553 | 330.5238 | 3605.689 | 0.1375169
[21] Kuang (2007) | M-1,0-SH | 75 | 100 | 1200 | 1200 | 1 | 1 | Rectangular | 2 | Cyclic | 1 | 391.2 | 0.1 | 25 | 42.6 | 32.6 | 30.25 | 2 | 100 | 300 | 30000 | 10 | 444.4 | 4 | 1.046667 | 520 | 676 | 1.3 | - | - | - | - | - | - | 10 | 444.4 | 520 | 676 | 1.3 | 75 | 7.5 | - | - | - | - | - | - | 0 | 1200 | 0 | 0 | 0 | 0 | 2.093333 | 2 | 2 | - | - | - | - | - | - | - | - | 10 | 2 | 444.4 | 150 | 1.046667 | 520 | 676 | 1.3 | - | - | - | - | - | - | 10 | 2 | 444.4 | 180 | 0.8722222 | 520 | 676 | 1.3 | - | - | - | - | - | - | 0 | 0 | 168.1085 | 1.32897932 | 284.43652 | 3.7 | 360.224655 | 8.712610865 | 126.198345 | 20.31479637 | 120000 | 0.25 | 0.25 | 12 | 11.47159926 | 339.402245 | 3540.086 | 0.1447089
[21] Kuang (2007) | M-1,0-J | 76 | 100 | 1200 | 1200 | 1 | 1 | Rectangular | 2 | Cyclic | 1 | 417.6 | 0.1 | 26.8 | 44.8 | 34.8 | 30.82 | 2.070749 | 100 | 300 | 30000 | 10 | 444.4 | 4 | 1.046667 | 520 | 676 | 1.3 | - | - | - | - | - | - | 10 | 444.4 | 520 | 676 | 1.3 | 150 | 15 | - | - | - | - | - | - | 0 | 1200 | 0 | 0 | 0 | 0 | 1.046667 | 2 | 2 | - | - | - | - | - | - | - | - | 10 | 2 | 444.4 | 150 | 1.046667 | 520 | 676 | 1.3 | - | - | - | - | - | - | 10 | 2 | 444.4 | 180 | 0.8722222 | 520 | 676 | 1.3 | - | - | - | - | - | - | 0 | 0 | 137.9889 | 0.5095279 | 274.0061 | 3.8 | 359.7452 | 11.43602 | 268.6281 | 19.15714 | 120000 | 0.5 | 0.25 | 12 | 11.82813 | 341.0495 | 3770.403 | 0.148756
[21] Kuang (2007) | M-1,0-T | 77 | 100 | 1200 | 1200 | 1 | 1 | Rectangular | 2 | Cyclic | 1 | 445.2 | 0.1 | 24.4 | 47.1 | 37.1 | 30.05 | 1.975854 | 100 | 300 | 30000 | 10 | 444.4 | 4 | 1.046667 | 520 | 616 | 1.3 | - | - | - | - | - | - | 0 | 0 | 0 | 0 | 0 | 1200 | 120 | - | - | - | - | - | - | 10 | 150 | 444.4 | 520 | 676 | 1.3 | 0 | 0 | 2 | - | - | - | - | - | - | - | - | 10 | 2 | 444.4 | 150 | 1.046667 | 520 | 676 | 1.3 | - | - | - | - | - | - | 10 | 2 | 444.4 | 180 | 0.8722222 | 520 | 676 | 1.3 | - | - | - | - | - | - | 0 | 0 | 194.8652 | 0.95228 | 294.50206 | 2.8 | 372.6167368 | 11.10665919 | 332.0294436 | 14.12394115 | 120000 | 4 | 0.25 | 12 | 11.46945305 | 348.1202904 | 3632.845 | 0.1448088
[22] Lefas-Kotsovos (1990) | SW33 | 78 | 65 | 650 | 1300 | 2 | 2 | Rectangular | 3 | Cyclic | 1 | 0 | 0 | 45 | 49.2 | 39.2 | 35.8 | 2.683282 | 65 | 140 | 9100 | 8 | 470 | 6 | 3.312527 | 549.9 | 661.05 | 1.2 | - | - | - | - | - | - | 4 | 420 | 491.4 | 573.3 | 1.17 | 115 | 14.375 | - | - | - | - | - | - | 0 | 1300 | 0 | 0 | 0 | 0 | 0.3360535 | 2 | 2 | - | - | - | - | - | - | - | - | 6.25 | 2 | 520 | 260 | 0.3628883 | 608.4 | 717.3 | 1.17 | - | - | - | - | - | - | 8 | 2 | 470 | 100 | 1.545846 | 549.9 | 661.05 | 1.2 | - | - | - | - | - | - | 0 | 0 | 26.77 | 1.33 | 69.282 | 5.542 | 111.5 | 25 | 111.5 | 25 | 42250 | 0.8214286 | 0.2153846 | 10 | 15.36577 | 98.64033 | 1080.474 | 0.1134556
[23] Lombard (2000) | 1' (Control Wall) | 79 | 100 | 1500 | 1795 | 1.2 | 1.196667 | Rectangular | 3 | Cyclic | 1 | 178 | 0.02951907 | 30.92308 | 44.622 | 40.2 | 32.07277 | 1.946298 | 100 | 330 | 33000 | 11.3 | 341.8803 | 4 | 1.21499 | 400 | 520 | 1.3 | - | - | - | - | - | - | 11.3 | 341.8803 | 400 | 520 | 1.3 | 80 | 7.079646 | - | - | - | - | - | - | - | - | - | - | - | - | 2.50591625 | 2 | 2 | - | - | - | - | - | - | - | - | 11.3 | 2 | 341.8803 | 400 | 0.50118325 | 400 | 520 | 1.3 | - | - | - | - | - | - | 11.3 | 2 | 341.8803 | 280 | 0.716 | 400 | 520 | 1.3 | - | - | - | - | - | - | 0 | 0 | 55.1 | 0.44 | 122.4 | 3.8 | 187.1 | 15.56 | 180 | 18.6 | 150000 | 0.2424242 | 0.22 | 15 | 18.891 | 178.48581 | 2347.818 | 0.110822
[24] Lu, X. (2017) | SW-1 | 80 | 200 | 1000 | 1500 | 1.5 | 1.5 | Rectangular | 1 | Cyclic | 1 | 1464 | 0.23 | 28.16 | 39.1 | 31.82 | 33.3 | 1.86 | 200 | 200 | 40000 | 10 | 472.22 | 6 | 1.178 | 552.5 | 657.5 | 1.19 | - | - | - | - | - | - | 6 | 400 | 467.5 | 620 | 1.326203 | 75 | 12.5 | - | - | - | - | - | - | - | - | - | - | - | - | 0.3675663 | 2 | 2 | - | - | - | - | - | - | - | - | 8 | 2 | 476.4957 | 150 | 0.3015929 | 557.5 | 630 | 1.13 | - | - | - | - | - | - | 8 | 2 | 476.5 | 150 | 0.335 | 557.5 | 630 | 1.13 | - | - | - | - | - | - | 0 | 0 | 230 | 4.15 | 477.715 | 10.1 | 630.91 | 29.04 | 462 | 46.2 | 200000 | 0.375 | 0.2 | 5 | 12.76765 | 473.88 | 3814.111 | 0.1003308
[24] Lu, X. (2017) | SW-2 | 81 | 200 | 1000 | 2600 | 2.6 | 2.6 | Rectangular | 3 | Cyclic | 1 | 1424 | 0.23 | 27.41 | 38.5 | 30.97 | 30.5 | 1.83 | 200 | 200 | 40000 | 10 | 472.22 | 6 | 1.178 | 552.5 | 657.5 | 1.19 | - | - | - | - | - | - | 6 | 400 | 467.5 | 620 | 1.326203 | 75 | 12.5 | - | - | - | - | - | - | - | - | - | - | - | - | 0.3675663 | 2 | 2 | - | - | - | - | - | - | - | - | 8 | 2 | 476.4957 | 150 | 0.3015929 | 557.5 | 630 | 1.13 | - | - | - | - | - | - | 8 | 2 | 476.5 | 150 | 0.335 | 557.5 | 630 | 1.13 | - | - | - | - | - | - | 0 | 0 | 144.8 | 3.9 | 290.6 | 13.1 | 410.25 | 47.75 | 205 | 78 | 200000 | 0.375 | 0.2 | 5 | 26.27857 | 320 | 6156.012 | 0.1165113
[24] Lu, X. (2017) | C5 | 82 | 150 | 1400 | 2800 | 2 | 2 | Rectangular | 2 | Cyclic | 1 | 491 | 0.06604789 | 27.23 | 45.4 | 35.4 | 33.34 | 1.83 | 150 | 277 | 41550 | 10 | 277 | 4 | 0.756 | 300 | 409 | 1.363 | - | - | - | - | - | - | 6 | 257 | 300.6 | 461.8 | 1.536261 | 90 | 15 | - | - | - | - | - | - | - | - | - | - | - | - | 0.4186667 | 2 | 2 | - | - | - | - | - | - | - | - | 6 | 2 | 256.92 | 225 | 0.25 | 300.6 | 461.8 | 1.536 | - | - | - | - | - | - | 10 | 2 | 256.4 | 225 | 0.35 | 300 | 409 | 1.363 | - | - | - | - | - | - | 0 | 0 | 301 | 3.1 | 368.5 | 6.2 | 475.0739 | 40.07375 | 368 | 66.24 | 210000 | 0.3249097 | 0.1978571 | 9.333333 | 27.65755 | 448.7997 | 14180.63 | 0.1818233
[24] Lu, X. (2017) | C6 | 83 | 150 | 1400 | 2800 | 4 | 2 | Rectangular | 3 | Cyclic | 2 | 274 | 0.03498021 | 28.69 | 47.3 | 37.3 | 33.85 | 1.87 | 150 | 277 | 41550 | 10 | 277 | 4 | 0.756 | 300 | 409 | 1.363 | - | - | - | - | - | - | 6 | 257 | 300.6 | 461.8 | 1.536261 | 60 | 10 | - | - | - | - | - | - | - | - | - | - | - | - | 0.628 | 2 | 2 | - | - | - | - | - | - | - | - | 6 | 2 | 256.92 | 225 | 0.25 | 300.6 | 461.8 | 1.536 | - | - | - | - | - | - | 10 | 2 | 256.4 | 225 | 0.35 | 300 | 409 | 1.363 | - | - | - | - | - | - | 0 | 0 | 235.74 | 2.17 | 266.37 | 3.068 | 355.6345 | 46.39286 | 318.74 | 68.03 | 210000 | 0.2166065 | 0.1978571 | 9.333333 | 27.33483 | 306.9967 | 12072.05 | 0.2289554
[26] Lu, Y. (2018) | M1 | 84 | 150 | 1400 | 2875 | 4 | 2.053571 | Rectangular | 3 | Cyclic | 2 | 294 | 0.03773585 | 30 | 47.1 | 37.1 | 31.80098 | 2.99 | 150 | 278 | 41700 | 10 | 300 | 6 | 1.130069 | 387 | 484 | 1.250646 | - | - | - | - | - | - | 6 | 300 | 322 | 450 | 1.397516 | 60 | 10 | - | - | - | - | - | - | - | - | - | - | - | - | 0.6283185 | 2 | 2 | - | - | - | - | - | - | - | - | 6 | 2 | 300 | 150 | 0.2513274 | 322 | 450 | 1.397516 | - | - | - | - | - | - | 10 | 2 | 300 | 225 | 0.3722266 | 387 | 484 | 1.250646 | - | - | - | - | - | - | 0 | 0 | 128 | 4.8 | 355 | 15.1 | 421.4 | 58.015 | 159 | 103.93 | 210000 | 0.2158273 | 0.1985714 | 9.333333 | 29.44317 | 387.7716 | 10985.42 | 0.1531357
[26] Lu, Y. (2018) | M2 | 85 | 150 | 1400 | 2875 | 4 | 2.053571 | Rectangular | 3 | Cyclic | 2 | 294 | 0.03856749 | 30 | 46.3 | 36.3 | 31.80098 | 2.87 | 150 | 278 | 41700 | 12 | 300 | 4 | 1.461556 | 371 | 471 | 1.269542 | 10 | 300 | 2 | 387 | 484 | 1.250646 | 6 | 300 | 322 | 450 | 1.397516 | 60 | 10 | - | - | - | - | - | - | - | - | - | - | - | - | 0.6283185 | 2 | 2 | - | - | - | - | - | - | - | - | 6 | 2 | 300 | 150 | 0.2513274 | 322 | 450 | 1.397516 | - | - | - | - | - | - | 10 | 2 | 300 | 225 | 0.3722266 | 387 | 484 | 1.250646 | - | - | - | - | - | - | 0 | 0 | 276 | 5.75 | 366.85 | 11.265 | 458.898 | 72.2005 | 200.225 | 103.3 | 210000 | 0.2158273 | 0.1985714 | 9.333333 | 30.13654 | 419.8536 | 12095.22 | 0.1521398
[26] Lu, Y. (2018) | M3 | 86 | 150 | 1400 | 2875 | 4 | 2.053571 | Rectangular | 3 | Cyclic | 2 | 294 | 0.03856749 | 30 | 46.3 | 36.3 | 31.80098 | 2.76 | 150 | 278 | 41700 | 12 | 300 | 2 | 1.295813 | 371 | 471 | 1.269542 | 10 | 300 | 4 | 387 | 484 | 1.250646 | 6 | 300 | 322 | 450 | 1.397516 | 60 | 10 | - | - | - | - | - | - | - | - | - | - | - | - | 0.6283185 | 2 | 2 | - | - | - | - | - | - | - | - | 6 | 2 | 300 | 150 | 0.2513274 | 322 | 450 | 1.397516 | - | - | - | - | - | - | 10 | 2 | 300 | 225 | 0.3722266 | 387 | 484 | 1.250646 | - | - | - | - | - | - | 0 | 0 | 167 | 1.6 | 266.35 | 5.88 | 385.2481 | 50.36 | 175.15 | 102.51 | 210000 | 0.2158273 | 0.1985714 | 9.333333 | 29.80517 | 358.9421 | 10306.64 | 0.1533279
[26] Lu, Y. (2018) | M4 | 87 | 150 | 1400 | 2875 | 4 | 2.053571 | Rectangular | 3 | Cyclic | 2 | 294 | 0.03814714 | 30 | 46.7 | 36.7 | 31.80098 | 2.57 | 150 | 278 | 41700 | 16 | 300 | 2 | 1.717705 | 334 | 467 | 1.398204 | 10 | 300 | 4 | 387 | 484 | 1.250646 | 6 | 300 | 322 | 450 | 1.397516 | 60 | 10 | - | - | - | - | - | - | - | - | - | - | - | - | 0.6283185 | 2 | 2 | - | - | - | - | - | - | - | - | 6 | 2 | 300 | 150 | 0.2513274 | 322 | 450 | 1.397516 | - | - | - | - | - | - | 10 | 2 | 300 | 225 | 0.3722266 | 387 | 484 | 1.250646 | - | - | - | - | - | - | 0 | 0 | 295 | 5.75 | 362.5 | 10.34 | 442.1885 | 64.84 | 163 | 102.4 | 210000 | 0.2158273 | 0.1985714 | 9.333333 | 29.95475 | 419.508 | 12662.49 | 0.1603738
[27] Luna (2015) | SW11 | 88 | 203 | 3050 | 1647 | 0.54 | 0.54 | Rectangular | 1 | Cyclic | 1 | 0 | 0 | 34.47 | 39.4 | 44.82 | 33.08 | 2.06 | 203 | 394 | 79982 | 15.875 | 462 | 6 | 1.5 | 542.54 | 703.3 | 1.3 | - | - | - | - | - | - | 12.7 | 462 | 542.54 | 703.3 | 1.29631 | 91.44 | 7.2 | - | - | - | - | - | - | 12.7 | 91.44 | 461.94892 | 540.4802364 | 703.26552 | 1.301186 | 1.5 | 2 | 2 | - | - | - | - | - | - | - | - | 12.7 | 2 | 434.36988 | 228.6 | 0.67 | 508.2127596 | 703.3 | 1.3 | - | - | - | - | - | - | 12.7 | 2 | 462 | 205.6 | 0.67 | 542.54 | 703.3 | 1.3 | - | - | - | - | - | - | 0 | 0 | 545.4805 | 0.3441863 | 1713.107 | 6.730055 | 1850.4328 | 11.0333 | 431.3731 | 40.27487 | 619150 | 0.2320812 | 0.1291803 | 15.02463 | 15.48676 | 1576.065 | 19617.04 | 0.1279142
[27] Luna (2015) | SW12 | 89 | 203 | 3050 | 1647 | 0.54 | 0.54 | Rectangular | 1 | Cyclic | 1 | 0 | 0 | 34.47 | 39.4 | 44.82 | 33.08 | 2.06 | 203 | 295 | 59885 | 15.875 | 462 | 6 | 2 | 542.54 | 703.3 | 1.3 | - | - | - | - | - | - | 12.7 | 462 | 542.54 | 703.3 | 1.29631 | 101.6 | 8 | - | - | - | - | - | - | 12.7 | 101.6 | 461.94892 | 540.4802364 | 703.26552 | 1.301186 | 2 | 3 | 2 | - | - | - | - | - | - | - | - | 12.7 | 2 | 434.36988 | 457.2 | 0.33 | 508.2127596 | 703.3 | 1.3 | - | - | - | - | - | - | 12.7 | 2 | 462 | 492 | 0.33 | 542.54 | 703.3 | 1.3 | - | - | - | - | - | - | 0 | 0 | 948.9377 | 2.002891 | 1475.564 | 6.034138 | 1737.0256 | 17.5414 | 1137.963 | 33.80214 | 619150 | 0.3444068 | 0.09672131 | 15.02463 | 14.59061 | 1629.089 | 18917.33 | 0.1266664
[28] Ma (2013) | SW1 | 90 | 140 | 1100 | 2550 | 2.43 | 2.318182 | Rectangular | 3 | Cyclic | 1 | 1750 | 0.316 | 40 | 54.874 | 44.741 | 32.165 | 2.529822 | 140 | 240 | 33600 | 12 | 400 | 6 | 2.018571 | 354 | 575 | 1.624 | - | - | - | - | - | - | 8 | 400 | 440 | 549 | 1.248 | 100 | 8.333333 | - | - | - | - | - | - | 8 | 100 | 400 | 440 | 549 | 1.25 | 0.7177143 | 2 | 3 | - | - | - | - | - | - | - | - | 8 | 2 | 400 | 100 | 0.7177143 | 440 | 549 | 1.248 | - | - | - | - | - | - | 8 | 2 | 400 | 120 | 0.5980952 | 440 | 549 | 1.248 | - | - | - | - | - | - | 0 | 0 | 300 | 8.1 | 363.5 | 12.3 | 427.15 | 29 | 266.6 | 54.1 | 154000 | 0.4166667 | 0.2181818 | 7.857143 | 25.54696 | 418.4082 | 7582.031 | 0.1128928
[28] Ma (2013) | SW2 | 91 | 140 | 1100 | 2550 | 2.43 | 2.318182 | Rectangular | 3 | Cyclic | 1 | 1750 | 0.316 | 40 | 54.874 | 44.741 | 32.165 | 2.529822 | 140 | 240 | 33600 | 9 | 400 | 10 | 1.892411 | 440 | 549 | 1.25 | - | - | - | - | - | - | 8 | 400 | 440 | 549 | 1.248 | 100 | 11.11111 | - | - | - | - | - | - | 8 | 100 | 400 | 440 | 549 | 1.25 | 1.435429 | 4 | 5 | - | - | - | - | - | - | - | - | 8 | 2 | 1000 | 100 | 0.7177143 | 440 | 549 | 1.248 | - | - | - | - | - | - | 8 | 2 | 400 | 120 | 0.5980952 | 440 | 549 | 1.248 | - | - | - | - | - | - | 0 | 0 | 247.7536 | 4.18023406 | 430.7 | 18.4 | 529.3795 | 39.86695 | 404.361 | 59.4103 | 154000 | 0.4166667 | 0.2181818 | 7.857143 | 24.13192551 | 446.694 | 4707.070938 | 0.06949744
[28] Ma (2013) | SW3 | 92 | 140 | 1100 | 2550 | 2.43 | 2.318182 | Rectangular | 3 | Cyclic | 1 | 1750 | 0.316 | 40 | 54.874 | 44.741 | 32.165 | 2.529822 | 140 | 240 | 33600 | 9 | 400 | 10 | 1.892411 | 440 | 549 | 1.25 | - | - | - | - | - | - | 8 | 400 | 440 | 549 | 1.248 | 100 | 11.11111 | - | - | - | - | - | - | 8 | 100 | 400 | 440 | 549 | 1.25 | 1.435429 | 4 | 5 | - | - | - | - | - | - | - | - | 8 | 2 | 1000 | 100 | 0.7177143 | 440 | 549 | 1.248 | - | - | - | - | - | - | 8 | 2 | 400 | 120 | 0.5980952 | 440 | 549 | 1.248 | - | - | - | - | - | - | 0 | 0 | 229 | 5.5 | 439.5 | 21.2 | 534.4 | 47.815 | 421 | 71.5 | 154000 | 0.4166667 | 0.2181818 | 7.857143 | 24.48213 | 432.9284 | 4663.751 | 0.07003097
[28] Ma (2013) | SW4 | 93 | 140 | 1100 | 2550 | 2.43 | 2.318182 | Rectangular | 3 | Cyclic | 1 | 1750 | 0.316 | 40 | 54.874 | 44.741 | 32.165 | 2.529822 | 140 | 240 | 33600 | 9 | 400 | 10 | 1.892411 | 440 | 549 | 1.25 | - | - | - | - | - | - | 7 | 400 | 1115 | 1200 | 1.25 | 100 | 11.11111 | - | - | - | - | - | - | 7 | 100 | 400 | 1115 | 1200 | 1.25 | 1.099 | 4 | 5 | - | - | - | - | - | - | - | - | 8 | 2 | 1000 | 100 | 0.7177143 | 440 | 549 | 1.248 | - | - | - | - | - | - | 8 | 2 | 400 | 120 | 0.5980952 | 440 | 549 | 1.248 | - | - | - | - | - | - | 0 | 0 | 230.565653 | 5.119651625 | 437.9 | 24.2 | 529.5815 | 49.29355 | 458.6207 | 72.8272 | 154000 | 0.4166667 | 0.2181818 | 7.857143 | 24.27533248 | 423.7656276 | 4216.372 | 0.06523312
[29] Massone (2009) | WP-T5-N0-S1 | 94 | 152 | 1370 | 1220 | 0.44 | 0.8905109 | Rectangular | 1 | Cyclic | 2 | 0 | 0 | 23 | 36.9 | 29.9 | 31.77 | 1.918333 | 152 | 128 | 19456 | 13 | 276 | 2 | 1.363744 | 424 | 530 | 1.25 | - | - | - | - | - | - | 0 | 0 | 0 | 0 | 0 | 1220 | 93.84615 | - | - | - | - | - | - | 0 | 1220 | 0 | 0 | 0 | 0 | 0 | 0 | 0 | - | - | - | - | - | - | - | - | 13 | 1 | 276 | 305 | 0.2861626 | 424 | 530 | 1.25 | - | - | - | - | - | - | 13 | 1 | 276 | 330 | 0.2644837 | 424 | 530 | 1.25 | - | - | - | - | - | - | 0 | 0 | 222.85 | 0.68 | 333.35 | 2.24 | 404.32 | 5.98 | 42 | 30.22 | 208240 | 9.53125 | 0.09343066 | 9.013158 | 10.16 | 321.16004 | 3043.938 | 0.1484707
[29] Massone (2009) | WP-T5-N0-S2 | 95 | 152 | 1370 | 1220 | 0.44 | 0.8905109 | Rectangular | 1 | Cyclic | 2 | 0 | 0 | 23.8 | 38 | 31 | 32.1 | 1.95141 | 152 | 128 | 19456 | 13 | 276 | 2 | 1.363744 | 424 | 530 | 1.25 | - | - | - | - | - | - | 0 | 0 | 0 | 0 | 0 | 1220 | 93.84615 | - | - | - | - | - | - | 0 | 1220 | 0 | 0 | 0 | 0 | 0 | 0 | 0 | - | - | - | - | - | - | - | - | 13 | 1 | 276 | 305 | 0.2861626 | 424 | 530 | 1.25 | - | - | - | - | - | - | 13 | 1 | 276 | 330 | 0.2644837 | 424 | 530 | 1.25 | - | - | - | - | - | - | 0 | 0 | 130.8 | 2.3 | 235.3 | 5.08 | 323.065 | 13.79 | 28 | 40.3 | 208240 | 9.53125 | 0.09343066 | 9.013158 | 10.0838 | 315.37738 | 2234.361 | 0.1118198
[29] Massone (2009) | WP-T5-N5-S2 | 96 | 152 | 1370 | 1220 | 0.44 | 0.8905109 | Rectangular | 1 | Cyclic | 2 | 333.2 | 0.05 | 24.6 | 40 | 32 | 32.38 | 1.983935 | 152 | 128 | 19456 | 13 | 276 | 2 | 1.363744 | 424 | 530 | 1.25 | - | - | - | - | - | - | 0 | 0 | 0 | 0 | 0 | 1220 | 93.84615 | - | - | - | - | - | - | 0 | 1220 | 0 | 0 | 0 | 0 | 0 | 0 | 0 | - | - | - | - | - | - | - | - | 13 | 1 | 276 | 305 | 0.2861626 | 424 | 530 | 1.25 | - | - | - | - | - | - | 13 | 1 | 276 | 330 | 0.2644837 | 424 | 530 | 1.25 | - | - | - | - | - | - | 0 | 0 | 237.1 | 0.44 | 498.35 | 1.475 | 682.5 | 8.455 | 257.61 | 15.14 | 208240 | 9.53125 | 0.09343066 | 9.013158 | 10.1854 | 702.8156 | 4579.923 | 0.101826
[29] Massone (2009) | WP-T5-N10-S2 | 97 | 152 | 1370 | 1220 | 0.44 | 0.8905109 | Rectangular | 1 | Cyclic | 2 | 326.94 | 0.1 | 24.1 | 38.4 | 31.4 | 32.21 | 1.96367 | 152 | 128 | 19456 | 13 | 276 | 2 | 1.363744 | 424 | 530 | 1.25 | - | - | - | - | - | - | 0 | 0 | 0 | 0 | 0 | 1220 | 93.84615 | - | - | - | - | - | - | 0 | 1220 | 0 | 0 | 0 | 0 | 0 | 0 | 0 | - | - | - | - | - | - | - | - | 13 | 1 | 276 | 305 | 0.2861626 | 424 | 530 | 1.25 | - | - | - | - | - | - | 13 | 1 | 276 | 330 | 0.2644837 | 424 | 530 | 1.25 | - | - | - | - | - | - | 0 | 0 | 286 | 0.5 | 592 | 1.73 | 818 | 9.1 | 765 | 10.33 | 208240 | 9.53125 | 0.09343066 | 9.013158 | 10.3886 | 756.194 | 5160.285 | 0.1045451
[30] Massone (2019) | W1 | 98 | 150 | 900 | 2650 | 2.94 | 2.944444 | Rectangular | 3 | Cyclic | 1 | 362 | 0.08125701 | 25 | 36.63 | 33 | 30.25 | 1.75 | 150 | 130 | 19500 | 16 | 420 | 4 | 4.122256 | 497 | 682 | 1.372233 | - | - | - | - | - | - | 6 | 280 | 327.6 | 440 | 1.343101 | 70 | 11.66667 | - | - | - | - | - | - | - | - | - | - | - | - | 0.5382857 | 2 | 2 | - | - | - | - | - | - | - | - | 8 | 2 | 420 | 200 | 0.3349333 | 494 | 631 | 1.277328 | - | - | - | - | - | - | 8 | 2 | 420 | 200 | 0.3349333 | 494 | 631 | 1.277328 | - | - | - | - | - | - | 0 | 0 | 99.84 | 10.51 | 168.94 | 24.73 | 205.9302 | 108.1491 | 111.41 | 111.91 | 135000 | 0.5384615 | 0.1444444 | 6 | 25.15045 | 168.3288 | 1433.541 | 0.05389222
[31] Oh (2002) | WR-20 | 99 | 200 | 1500 | 2250 | 1.5 | 1.5 | Rectangular | 3 | Cyclic | 1 | 828 | 0.1 | 21.23077 | 35.328 | 27.6 | 28.97498 | 1.843074 | 200 | 150 | 30000 | 13 | 383.7607 | 4 | 1.768867 | 449 | 583.7 | 1.3 | - | - | - | - | - | - | 0 | 0 | 0 | 0 | 0 | 200 | 15.38462 | - | - | - | - | - | - | 10 | 200 | 292.3077 | 342 | 444.6 | 1.3 | 0.3925 | 2 | 2 | - | - | - | - | - | - | - | - | 10 | 2 | 292.3077 | 250 | 0.314 | 342 | 444.6 | 1.3 | - | - | - | - | - | - | 10 | 2 | 292.3077 | 220 | 0.3568182 | 342 | 444.6 | 1.3 | - | - | - | - | - | - | 0 | 0 | 186.2 | 2.4 | 340.55 | 10.8 | 414.5 | 54.95 | 355.5 | 57.3 | 300000 | 1.333333 | 0.1 | 7.5 | 17.13101 | 359.56573 | 3860.8 | 0.09975534
[31] Oh (2002) | WR10 | 100 | 200 | 1500 | 2250 | 1.5 | 1.5 | Rectangular | 3 | Cyclic | 1 | 828 | 0.1 | 21.23077 | 35.328 | 27.6 | 28.97498 | 1.843074 | 200 | 150 | 30000 | 13 | 383.7607 | 4 | 1.768867 | 449 | 583.7 | 1.3 | - | - | - | - | - | - | 0 | 0 | 0 | 0 | 0 | 100 | 7.692308 | - | - | - | - | - | - | 10 | 100 | 292.3077 | 342 | 444.6 | 1.3 | 0.785 | 2 | 2 | - | - | - | - | - | - | - | - | 10 | 2 | 292.3077 | 250 | 0.314 | 342 | 444.6 | 1.3 | - | - | - | - | - | - | 10 | 2 | 292.3077 | 220 | 0.3568182 | 342 | 444.6 | 1.3 | - | - | - | - | - | - | 0 | 0 | 150.9 | 1.54 | 315.05 | 9.35 | 397 | 56.4 | 359 | 85.7 | 300000 | 0.6666667 | 0.1 | 7.5 | 24.64222 | 337.60614 | 8487.876 | 0.1623787
[31] Oh (2002) | WR-0 | 101 | 200 | 1500 | 2250 | 1.5 | 1.5 | Rectangular | 3 | Cyclic | 1 | 828 | 0.1 | 21.23077 | 35.328 | 27.6 | 28.97498 | 1.843074 | 200 | 150 | 30000 | 13 | 383.7607 | 4 | 1.768867 | 449 | 583.7 | 1.3 | - | - | - | - | - | - | 0 | 0 | 0 | 0 | 0 | 2250 | 173.0769 | - | - | - | - | - | - | 0 | 2250 | 0 | 0 | 0 | 0 | 0 | 0 | 0 | - | - | - | - | - | - | - | - | 10 | 2 | 292.3077 | 250 | 0.314 | 342 | 444.6 | 1.3 | - | - | - | - | - | - | 10 | 2 | 292.3077 | 220 | 0.3568182 | 342 | 444.6 | 1.3 | - | - | - | - | - | - | 0 | 0 | 167.6 | 2.5 | 311.6 | 12.35 | 393.95 | 28.9 | 357.7 | 43.8 | 300000 | 15 | 0.1 | 7.5 | 20.65334 | 345.4053 | 4566.734 | 0.1018841
[32] Park (2015) | S1 | 102 | 200 | 1500 | 1500 | 1 | 1 | Rectangular | 1 | Cyclic | 1 | 970 | 0.07028986 | 35.38462 | 51.06 | 46 | 33.33261 | 2.081974 | 200 | 300 | 60000 | 35 | 527.3504 | 6 | 9.61625 | 617 | 802.1 | 1.3 | - | - | - | - | - | - | 0 | 0 | 0 | 0 | 0 | 1500 | 0 | - | - | - | - | - | - | - | - | - | - | - | - | 0 | 0 | 0 | - | - | - | - | - | - | - | - | 12.7 | 2 | 570.0855 | 250 | 0.5064506 | 667 | 867.1 | 1.3 | - | - | - | - | - | - | 15.9 | 2 | 558.1197 | 250 | 0.66 | 653 | 848.9 | 1.3 | - | - | - | - | - | - | 0 | 0 | 659 | 2.6 | 1015.725 | 4.7 | 2158 | 17.6 | 583.3 | 17.6 | 300000 | 5 | 0.2 | 7.5 | 13.2 | 1949.6 | 7510.884 | 0.04645064
[32] Park (2015) | S2 | 103 | 200 | 1500 | 1500 | 1 | 1 | Rectangular | 1 | Cyclic | 1 | 970 | 0.07028986 | 35.38462 | 51.06 | 46 | 33.33261 | 2.081974 | 200 | 300 | 60000 | 35 | 527.3504 | 6 | 9.61625 | 617 | 802.1 | 1.3 | - | - | - | - | - | - | 0 | 0 | 0 | 0 | 0 | 1500 | 0 | - | - | - | - | - | - | - | - | - | - | - | - | 0 | 0 | 0 | - | - | - | - | - | - | - | - | 12.7 | 2 | 407.6923 | 180 | 0.7034036 | 477 | 620.1 | 1.3 | - | - | - | - | - | - | 15.9 | 2 | 558.1197 | 250 | 0.66 | 653 | 848.9 | 1.3 | - | - | - | - | - | - | 0 | 0 | 628 | 2.4 | 1223.4 | 6 | 2290.8 | 17.55 | 1388.5 | 21.5 | 300000 | 5 | 0.2 | 7.5 | 13 | 2028.94 | 7997.686 | 0.04825829
[32] Park (2015) | S3 | 104 | 200 | 1500 | 1500 | 1 | 1 | Rectangular | 1 | Cyclic | 1 | 1470 | 0.07 | 53.84615 | 77.7 | 70 | 37.84848 | 2.568298 | 200 | 300 | 60000 | 35 | 527.3504 | 6 | 9.61625 | 617 | 802.1 | 1.3 | - | - | - | - | - | - | 0 | 0 | 0 | 0 | 0 | 1500 | 0 | - | - | - | - | - | - | - | - | - | - | - | - | 0 | 0 | 0 | - | - | - | - | - | - | - | - | 12.7 | 2 | 570.0855 | 250 | 0.5064506 | 667 | 867.1 | 1.3 | - | - | - | - | - | - | 15.9 | 2 | 558.1197 | 250 | 0.66 | 653 | 848.9 | 1.3 | - | - | - | - | - | - | 0 | 0 | 628.78 | 1.78 | 1060.05 | 4.34 | 2104.7 | 13.805 | 2046.32 | 15.32 | 300000 | 5 | 0.2 | 7.5 | 12.83 | 2018.58 | 8517.555 | 0.05234347
[32] Park (2015) | S5 | 105 | 200 | 1500 | 1500 | 1 | 1 | Rectangular | 1 | Cyclic | 1 | 970 | 0.07028986 | 35.38462 | 51.06 | 46 | 33.33261 | 2.081974 | 200 | 200 | 40000 | 35 | 527.3504 | 4 | 9.61625 | 617 | 802.1 | 1.3 | - | - | - | - | - | - | 0 | 0 | 0 | 0 | 0 | 1500 | 0 | - | - | - | - | - | - | - | - | - | - | - | - | 0 | 0 | 0 | - | - | - | - | - | - | - | - | 12.7 | 2 | 570.0855 | 500 | 0.2532253 | 667 | 867.1 | 1.3 | - | - | - | - | - | - | 15.9 | 2 | 558.1197 | 400 | 0.3610118 | 653 | 848.9 | 1.3 | - | - | - | - | - | - | 0 | 0 | 518.93 | 1.98 | 763.6 | 3.05 | 1482.315 | 13.85 | 1060 | 20.7 | 300000 | 7.5 | 0.1333333 | 7.5 | 12.9 | 1428.26 | 4384.815 | 0.0378769
[32] Park (2015) | S6 | 106 | 200 | 1500 | 1500 | 1 | 1 | Rectangular | 1 | Cyclic | 1 | 1470 | 0.07 | 53.84615 | 77.7 | 70 | 37.84848 | 2.568298 | 200 | 200 | 40000 | 35 | 527.3504 | 4 | 9.61625 | 617 | 802.1 | 1.3 | - | - | - | - | - | - | 0 | 0 | 0 | 0 | 0 | 1500 | 0 | - | - | - | - | - | - | - | - | - | - | - | - | 0 | 0 | 0 | - | - | - | - | - | - | - | - | 12.7 | 2 | 570.0855 | 500 | 0.2532253 | 667 | 867.1 | 1.3 | - | - | - | - | - | - | 15.9 | 2 | 558.1197 | 400 | 0.3610118 | 653 | 848.9 | 1.3 | - | - | - | - | - | - | 0 | 0 | 643.58 | 2.76 | 885.33 | 4.34 | 1876 | 16.585 | 1835 | 17.56 | 300000 | 7.5 | 0.1333333 | 7.5 | 13.41 | 1820.52 | 7160.532 | 0.04668111
[32] Park (2015) | S7 | 107 | 200 | 1500 | 1500 | 1 | 1 | Rectangular | 1 | Cyclic | 1 | 970 | 0.07028986 | 35.38462 | 51.06 | 46 | 33.33261 | 2.081974 | 200 | 200 | 40000 | 35 | 527.3504 | 4 | 9.61625 | 617 | 802.1 | 1.3 | - | - | - | - | - | - | 12.7 | 570.0855 | 667 | 867.1 | 1.3 | 55 | 4.330709 | - | - | - | - | - | - | - | - | - | - | - | - | 2.302048 | 2 | 3 | - | - | - | - | - | - | - | - | 12.7 | 2 | 570.0855 | 500 | 0.2532253 | 667 | 867.1 | 1.3 | - | - | - | - | - | - | 15.9 | 2 | 558.1197 | 400 | 0.3610118 | 653 | 848.9 | 1.3 | - | - | - | - | - | - | 0 | 0 | 690.37 | 2.37 | 1124.865 | 6.215 | 1905.5 | 16.2 | 1165 | 22.29 | 300000 | 0.275 | 0.1333333 | 7.5 | 13.61 | 1894.3 | 7065.966 | 0.04361991
[32] Park (2015) | S8 | 108 | 200 | 1500 | 1500 | 1 | 1 | Rectangular | 3 | Cyclic | 1 | 970 | 0.07028986 | 35.38462 | 51.06 | 46 | 33.33261 | 2.081974 | 200 | 200 | 40000 | 16 | 558.1197 | 4 | 2.0096 | 653 | 848.9 | 1.3 | - | - | - | - | - | - | 12.7 | 570.0855 | 667 | 867.1 | 1.3 | 55 | 4.330709 | - | - | - | - | - | - | - | - | - | - | - | - | 2.302048 | 2 | 3 | - | - | - | - | - | - | - | - | 12.7 | 2 | 570.0855 | 500 | 0.2532253 | 667 | 867.1 | 1.3 | - | - | - | - | - | - | 15.9 | 2 | 558.1197 | 400 | 0.3610118 | 653 | 848.9 | 1.3 | - | - | - | - | - | - | 0 | 0 | 593.09 | 2.36 | 862.165 | 8.585 | 1112.405 | 27.32 | 922.5 | 44 | 300000 | 0.275 | 0.1333333 | 7.5 | 13.21 | 1065.42 | 6587.897 | 0.07449777
[33] Paulay (1982) | Wall1 | 109 | 100 | 3000 | 1500 | 0.5 | 0.5 | Rectangular | 1 | Cyclic | 1 | 0 | 0 | 20.9 | 33.2 | 27.2 | 28.89 | 1.828661 | 100 | 200 | 20000 | 12 | 270 | 4 | 2.2608 | 315 | 393.75 | 1.25 | - | - | - | - | - | - | 6 | 325 | 380 | 475 | 1.25 | 50 | 4.166667 | - | - | - | - | - | - | 0 | 1500 | 0 | 0 | 0 | 0 | 1.1304 | 2 | 2 | - | - | - | - | - | - | - | - | 16 | 1 | 325 | 120 | 1.674667 | 380 | 475 | 1.25 | - | - | - | - | - | - | 12 | 1 | 270 | 140 | 0.8074286 | 315 | 393.75 | 1.25 | - | - | - | - | - | - | 0 | 0 | 346.08 | 1.4 | 475.2628 | 2.560537297 | 769.9564 | 7.653464 | 476.068 | 20.07438 | 300000 | 0.25 | 0.06666667 | 30 | 14.69053 | 736.9094 | 9691.643 | 0.1424839
[34] Peng (2016) | SW1 | 110 | 200 | 1300 | 2800 | 2.15 | 2.15 | Rectangular | 3 | Cyclic | 1 | 650 | 0.051 | 37.77 | 54 | 49.1 | 33.97 | 2.15 | 200 | 200 | 41200 | 14 | 391.7 | 4 | 1.494 | 458.3 | 626.7 | 1.37 | - | - | - | - | - | - | 8 | 365.3 | 427.4 | 626.7 | 1.466308 | 150 | 18.75 | - | - | - | - | - | - | - | - | - | - | - | - | 0.3015929 | 2 | - | - | - | - | - | - | - | - | - | 10 | 2 | 412.9915 | 150 | 0.4712389 | 483.2 | 658.8 | 1.36 | - | - | - | - | - | - | 12 | 2 | 389.2 | 225 | 0.353 | 455.4 | 608.4 | 1.33 | - | - | - | - | - | - | 0 | 0 | 142.1 | 1.068 | 272.2 | 6 | 356.5 | 28.95 | 321.4 | 70.4 | 260000 | 0.75 | 0.1584615 | 6.5 | 30.647 | 350.917 | 11517.07 | 0.1704393
[35] Pilakoutas (1995) | SW4 | 111 | 60 | 600 | 1200 | 2 | 2 | Rectangular | 3 | Cyclic | 1 | 0 | 0 | 28.3 | 49.5 | 36.9 | 31.3 | 2.12791 | 60 | 110 | 6600 | 12 | 429.3 | 4 | 6.850909 | 501.1 | 672.6 | 1.34 | - | - | - | - | - | - | 6 | 471 | 551.6 | 593.5 | 1.08 | 120 | 10 | - | - | - | - | - | - | 0 | 1200 | 0 | 0 | 0 | 0 | 0.785 | 2 | 2 | - | - | - | - | - | - | - | - | 6 | 2 | 471 | 240 | 0.3925 | 551.6 | 593.5 | 1.08 | - | - | - | - | - | - | 6 | 2 | 471 | 126.6667 | 0.5 | 551.6 | 593.5 | 1.08 | - | - | - | - | - | - | 0 | 0 | 48.87852816 | 2.72383328 | 60 | 4 | 104.59465 | 12.05135 | 101.3827 | 21.6171 | 36000 | 1.090909 | 0.1833333 | 10 | 12.1542288 | 102.4931 | 843.8111 | 0.1078061
[35] Pilakoutas (1995) | SW5 | 112 | 60 | 600 | 1200 | 2 | 2 | Rectangular | 1 | Cyclic | 1 | 0 | 0 | 24.3 | 47.5 | 31.8 | 30.1 | 1.971801 | 60 | 60 | 3600 | 16 | 455.6 | 2 | 12.73 | 533.1 | 603.2 | 1.13 | 6 | 471 | 2 | 551.6 | 593.5 | 1.08 | 4 | 345 | 404.6 | 471.7 | 1.17 | 120 | 7.5 | - | - | - | - | - | - | 0 | 1200 | 0 | 0 | 0 | 0 | 0.3488889 | 2 | 2 | - | - | - | - | - | - | - | - | 4 | 2 | 345 | 120 | 0.3488889 | 404.6 | 471.7 | 1.17 | - | - | - | - | - | - | 6 | 2 | 471 | 120 | 0.59 | 551.6 | 593.5 | 1.08 | - | - | - | - | - | - | 0 | 0 | 52.055 | 2.375 | 70 | 4 | 113.73905 | 9.22865 | 51.6344 | 25.5205 | 36000 | 2 | 0.1 | 10 | 12.03551 | 91.23823 | 1141.905 | 0.165504
[35] Pilakoutas (1995) | SW6 | 113 | 60 | 600 | 1200 | 2 | 2 | Rectangular | 2 | Cyclic | 1 | 0 | 0 | 29.6 | 49.6 | 38.6 | 31.7 | 2.176235 | 60 | 110 | 6600 | 12 | 428.3 | 4 | 6.850909 | 501.1 | 672.6 | 1.34 | - | - | - | - | - | - | 4 | 345 | 404.6 | 471.7 | 1.17 | 120 | 10 | - | - | - | - | - | - | 0 | 1200 | 0 | 0 | 0 | 0 | 0.3488889 | 2 | 2 | - | - | - | - | - | - | - | - | 4 | 2 | 345 | 120 | 0.3488889 | 404.6 | 471.7 | 1.17 | - | - | - | - | - | - | 6 | 2 | 471 | 126.6667 | 0.5 | 551.6 | 593.5 | 1.08 | - | - | - | - | - | - | 0 | 0 | 51.85962472 | 2.46491015 | 65 | 3 | 110.6843 | 16.68135 | 93.6419 | 21.8105 | 36000 | 1.090909 | 0.1833333 | 10 | 11.86644 | 100.3086 | 616.9519 | 0.08249222
[35] Pilakoutas (1995) | SW7 | 114 | 60 | 600 | 1200 | 2 | 2 | Rectangular | 1 | Cyclic | 1 | 0 | 0 | 24.6 | 45.2 | 32 | 30.1 | 1.983935 | 60 | 60 | 3600 | 16 | 455.6 | 2 | 12.73 | 533.1 | 603.2 | 1.13 | 6 | 471 | 2 | 551.6 | 593.5 | 1.08 | 6 | 471 | 551.6 | 593.5 | 1.08 | 120 | 7.5 | - | - | - | - | - | - | 0 | 1200 | 0 | 0 | 0 | 0 | 0.785 | 2 | 2 | - | - | - | - | - | - | - | - | 6 | 2 | 471 | 240 | 0.3925 | 551.6 | 593.5 | 1.08 | - | - | - | - | - | - | 6 | 2 | 471 | 120 | 0.59 | 551.6 | 593.5 | 1.08 | - | - | - | - | - | - | 0 | 0 | 50.81 | 2.58 | 106.56 | 7.94 | 125.8567 | 14.7776 | 103.865 | 22.285 | 36000 | 2 | 0.1 | 10 | 11.94966 | 123.009 | 815.9714 | 0.08834922
[35] Pilakoutas (1995) | SW8 | 115 | 60 | 600 | 1200 | 2 | 2 | Rectangular | 2 | Cyclic | 1 | 0 | 0 | 35.2 | 53.7 | 45.8 | 33.3 | 2.373184 | 60 | 110 | 6600 | 10 | 455.6 | 6 | 7.136364 | 533.1 | 662.6 | 1.24 | - | - | - | - | - | - | 4 | 345 | 404.6 | 471.7 | 1.17 | 100 | 10 | - | - | - | - | - | - | 0 | 1200 | 0 | 0 | 0 | 0 | 0.4186667 | 2 | 2 | - | - | - | - | - | - | - | - | 4 | 2 | 345 | 100 | 0.4186667 | 404.6 | 471.7 | 1.17 | - | - | - | - | - | - | 6 | 2 | 471 | 126.6667 | 0.5 | 551.6 | 593.5 | 1.08 | - | - | - | - | - | - | 0 | 0 | 58.72 | 4.18 | 90.21 | 8.33 | 94.80712 | 21.51317 | 84.03552 | 28.87818296 | 36000 | 0.9090909 | 0.1833333 | 10 | 12.29266 | 90.25705 | 1075.886 | 0.1543333
[35] Pilakoutas (1995) | SW9 | 116 | 60 | 600 | 1200 | 2 | 2 | Rectangular | 2 | Cyclic | 1 | 0 | 0 | 29.9 | 53.7 | 38.9 | 31.8 | 2.187236 | 60 | 110 | 6600 | 10 | 455.6 | 6 | 7.136364 | 533.1 | 662.6 | 1.24 | - | - | - | - | - | - | 4 | 345 | 404.6 | 471.7 | 1.17 | 70 | 7 | - | - | - | - | - | - | 0 | 1200 | 0 | 0 | 0 | 0 | 0.5980952 | 2 | 2 | - | - | - | - | - | - | - | - | 4 | 2 | 345 | 70 | 0.5980952 | 404.6 | 471.7 | 1.17 | - | - | - | - | - | - | 6 | 2 | 471 | 126.6667 | 0.5 | 551.6 | 593.5 | 1.08 | - | - | - | - | - | - | 0 | 0 | 62.19 | 4.23 | 87.45 | 8.35 | 97.63676 | 22.66396 | 76.07979 | 28.84703304 | 36000 | 0.6363636 | 0.1833333 | 10 | 12.33263 | 90.13815 | 963.6838 | 0.1379718
[36] Qiao (2017) | W1 | 117 | 160 | 1000 | 850 | 0.85 | 0.85 | Rectangular | 3 | Cyclic | 1 | 635.52 | 0.15 | 20.36923 | 34.84 | 26.48 | 31.3 | 1.57963 | 160 | 160 | 25600 | 8 | 289.0598 | 4 | 0.7853982 | 338.2 | 492.88 | 1.457363 | 0 | - | 0 | - | - | - | 4 | ? | ? | ? | ? | 70 | 8.75 | - | - | - | - | - | - | 4 | 140 | ? | ? | ? | ? | 0.2242857 | 2 | 2 | - | - | - | - | - | - | - | - | 6 | 2 | 457.9658 | 140 | 0.2523214 | 535.82 | 590.64 | 1.10231 | - | - | - | - | - | - | 6 | 2 | 457.9658 | 140 | 0.2598744 | 535.82 | 590.64 | 1.10231 | - | - | - | - | - | - | 0 | 0 | 134.5 | 0.6 | 308.5 | 4.17 | 336.65 | 11.7 | 265 | 29.25 | 160000 | 0.4375 | 0.16 | 6.25 | 8.02241232 | 334.2377792 | 2200.841 | 0.1306316
[37] Quiroz (2013) | MFIEN3EP | 118 | 100 | 2650 | 2400 | 0.91 | 0.9056604 | Rectangular | 3 | Cyclic | 1 | 186 | 0.04 | 13.2 | 21.16 | 17.16 | 25.81 | 1.453272 | 100 | 250 | 25000 | 12.7 | 384.6 | 3 | 1.5193518 | 450 | 585 | 1.3 | - | - | - | - | - | - | 0 | 0 | 0 | 0 | 0 | 2400 | 188.9764 | - | - | - | - | - | - | 0 | 2400 | 0 | 0 | 0 | 0 | 0 | 0 | 0 | - | - | - | - | - | - | - | - | 9.5 | 1 | 414.5 | 250 | 0.283385 | 485 | 630.5 | 1.3 | - | - | - | - | - | - | 9.5 | 1 | 414.5 | 250 | 0.283385 | 485 | 630.5 | 1.3 | - | - | - | - | - | - | 0 | 0 | 215 | 1.15 | 295 | 6.48 | 456.249 | 25.1158 | 456.249 | 25.1158 | 265000 | 9.6 | 0.09433962 | 26.5 | 25.11575988 | 456.249 | 11976.93 | 0.166348
[38] Ren et al (2018) | RC-W | 119 | 180 | 925 | 1700 | 1.84 | 1.837838 | Rectangular | 3 | Cyclic | 1 | 1400 | 0.2802803 | 23.07692 | 44.8 | 30 | 32.4 | 1.681346 | 180 | 180 | 32400 | 18 | 343.5897 | 4 | 3.141593 | 402 | 608 | 1.512438 | 0 | - | 0 | - | - | - | 6 | 266.6667 | 312 | 431 | 1.38141 | 100 | 5.555556 | - | - | - | - | - | - | 6 | 150 | 266.6667 | 312 | 431 | 1.38141 | 0.314 | 2 | 2 | - | - | - | - | - | - | - | - | 6 | 2 | 266.6667 | 50 | 0.628 | 312 | 431 | 1.38141 | - | - | - | - | - | - | 6 | 2 | 266.6667 | 115 | 0.2224136 | 312 | 431 | 1.38141 | - | - | - | - | - | - | 0 | 0 | 287 | 3.76 | 419 | 10.1 | 514.5 | 36.9 | 418 | 42.8 | 166500 | 0.5555556 | 0.1945946 | 5.138889 | 19.29748 | 505.9495 | 5851.825 | 0.0953902
[39] Salonikios (1999) | MSW1 | 120 | 100 | 1200 | 1800 | 1.5 | 1.5 | Rectangular | 3 | Cyclic | 1 | 0 | 0 | 20 | 31.1 | 26.1 | 28.53 | 1.788854 | 100 | 240 | 24000 | 8 | 500 | 8 | 1.674667 | 585 | 678 | 1.159 | - | - | - | - | - | - | 4.2 | 500 | 575 | 658 | 1.144 | 42 | 5.25 | - | - | - | - | - | - | 4.2 | 42 | 500 | 575 | 658 | 1.14 | 0.6594 | 2 | 4 | - | - | - | - | - | - | - | - | 4.2 | 2 | 500 | 100 | 0.556 | 575 | 658 | 1.144 | 8 | 500 | 100 | 585 | 678 | 1.159 | 4.2 | 2 | 500 | 100 | 0.556 | 575 | 658 | 1.144 | 8 | 500 | 180 | 585 | 678 | 1.159 | 0 | 0 | 75 | 1.5 | 118 | 5.8 | 197 | 11.08794 | 137.405 | 27.025 | 120000 | 0.175 | 0.2 | 12 | 19.21095 | 159.64006 | 3558.872 | 0.1846893
[39] Salonikios (1999) | MSW2 | 121 | 100 | 1200 | 1800 | 1.5 | 1.5 | Rectangular | 3 | Cyclic | 1 | 0 | 0 | 20 | 31.2 | 26.2 | 28.53 | 1.788854 | 100 | 240 | 24000 | 8 | 500 | 6 | 1.256 | 585 | 678 | 1.159 | - | - | - | - | - | - | 4.2 | 500 | 575 | 658 | 1.144 | 42 | 5.25 | - | - | - | - | - | - | 4.2 | 42 | 500 | 575 | 658 | 1.14 | 0.6594 | 2 | 3 | - | - | - | - | - | - | - | - | 4.2 | 2 | 500 | 100 | 0.276948 | 575 | 658 | 1.144 | - | - | - | - | - | - | 4.2 | 2 | 500 | 100 | 0.276948 | 575 | 658 | 1.144 | - | - | - | - | - | - | 0 | 0 | 50 | 4 | 120.6753 | 13.7 | 123.4865 | 18.55 | 88 | 35 | 120000 | 0.175 | 0.2 | 12 | 19.0903 | 142.06584 | 3513.269 | 0.2061717
[39] Salonikios (1999) | MSW3 | 122 | 100 | 1200 | 1800 | 1.5 | 1.5 | Rectangular | 3 | Cyclic | 1 | 202.44 | 0.07 | 18.5 | 29.1 | 24.1 | 27.98 | 1.720465 | 100 | 240 | 24000 | 8 | 500 | 6 | 1.256 | 585 | 678 | 1.159 | - | - | - | - | - | - | 4.2 | 500 | 575 | 658 | 1.144 | 42 | 5.25 | - | - | - | - | - | - | 4.2 | 42 | 500 | 575 | 658 | 1.14 | 0.6594 | 2 | 3 | - | - | - | - | - | - | - | - | 4.2 | 2 | 500 | 100 | 0.276948 | 575 | 658 | 1.144 | - | - | - | - | - | - | 4.2 | 2 | 500 | 100 | 0.276948 | 575 | 658 | 1.144 | - | - | - | - | - | - | 0 | 0 | 73 | 1.4 | 126 | 3.7 | 173.069 | 10.6 | 110 | 26.3 | 120000 | 0.175 | 0.2 | 12 | 18.89193 | 134.78679 | 3513.018 | 0.2195719
[39] Salonikios (1999) | MSW6 | 123 | 100 | 1200 | 1800 | 1.5 | 1.5 | Rectangular | 3 | Cyclic | 1 | 0 | 0 | 21.2 | 33.5 | 27.5 | 28.96 | 1.841738 | 100 | 240 | 24000 | 8 | 500 | 8 | 1.674667 | 585 | 678 | 1.159 | - | - | - | - | - | - | 4.2 | 500 | 575 | 658 | 1.144 | 27 | 3.375 | - | - | - | - | - | - | 4.2 | 27 | 500 | 575 | 658 | 1.144 | 1.025733 | 2 | 4 | - | - | - | - | - | - | - | - | 4.2 | 2 | 500 | 100 | 0.556 | 575 | 658 | 1.144 | 8 | 500 | 180 | 585 | 678 | 1.159 | 4.2 | 2 | 500 | 100 | 0.556 | 575 | 658 | 1.144 | 8 | 500 | 180 | 585 | 678 | 1.159 | 0 | 0 | 65 | 2.1 | 183.315 | 11.68 | 186.6725 | 16.5125 | 112 | 28.395 | 120000 | 0.1125 | 0.2 | 12 | 16.136 | 201.21959 | 2155.456 | 0.1056557
[40] Shen (2017) | SHW0 | 124 | 120 | 1000 | 1600 | 1.6 | 1.6 | Rectangular | 3 | Cyclic | 1 | 325 | 0.08736559 | 23.84615 | 39.3 | 31 | 32.4 | 1.709138 | 120 | 225 | 27000 | 10 | 286.3248 | 6 | 1.745329 | 335 | 435.5 | 1.3 | 0 | - | 0 | - | - | - | 8 | 200.8547 | 235 | 305.5 | 1.3 | 150 | 15 | - | - | - | - | - | - | - | - | - | - | - | - | 0.5582222 | 2 | 2 | - | - | - | - | - | - | - | - | 8 | 2 | 200.8547 | 150 | 0.5582222 | 235 | 305.5 | 1.3 | - | - | - | - | - | - | 8 | 2 | 200.8547 | 110 | 0.6092786 | 235 | 305.5 | 1.3 | - | - | - | - | - | - | 0 | 0 | 122 | 8.8 | 241.30835 | 26.007 | 274.128 | 35.99385 | 82.3 | 44.3 | 120000 | 0.6666667 | 0.225 | 8.333333 | 16.15953 | 197.0786 | 995.5469 | 0.04975235
[41] Tasnimi (2000) | SHW1 | 125 | 50 | 500 | 1500 | 3 | 3 | Rectangular | 2 | Cyclic | 1 | 0 | 0 | 16.62 | 25.85 | 21.6 | 20.98 | 1.630705 | 50 | 50 | 2500 | 6 | 236 | 4 | 4.5216 | 276 | 475 | 1.72 | - | - | - | - | - | - | 0 | 0 | 0 | 0 | 0 | 1500 | 250 | - | - | - | - | - | - | 0 | 1500 | 0 | 0 | 0 | 0 | 0 | 0 | 0 | - | - | - | - | - | - | - | - | 3 | 2 | 184.6 | 100 | 0.2826 | 216 | 317 | 1.468 | - | - | - | - | - | - | 3 | 2 | 184.6 | 100 | 0.2826 | 216 | 317 | 1.468 | - | - | - | - | - | - | 0 | 0 | 6.2 | 2 | 10.775 | 4.44 | 15.7 | 16.5 | 15.25 | 17.5 | 25000 | 30 | 0.1 | 10 | 17.49029 | 15.24846 | 445.7388 | 0.2659975
[42] Terzioglu (2018) | T2-S2-3 | 126 | 120 | 1500 | 750 | 0.5 | 0.5 | Rectangular | 1 | Cyclic | 1 | 0 | 0 | 25 | 31.12 | 25.8 | 30.25 | 1.75 | 120 | 130 | 15600 | 16 | 376.0684 | 4 | 5.15 | 440 | 572 | 1.3 | - | - | - | - | - | - | 0 | 0 | 0 | 0 | 0 | 750 | 0 | - | - | - | - | - | - | - | - | - | - | - | - | 0 | 0 | 0 | - | - | - | - | - | - | - | - | 8 | 2 | 411.1111 | 125 | 0.68 | 481 | 625.3 | 1.3 | - | - | - | - | - | - | 8 | 2 | 411.1111 | 125 | 0.68 | 481 | 625.3 | 1.3 | - | - | - | - | - | - | 0 | 0 | 312.959 | 1.51 | 432 | 2.43 | 666.117 | 7.4621 | 94.7549 | 54.0499 | 180000 | 5.769231 | 0.08666667 | 12.5 | 7.5186 | 609.603 | 1528.493 | 0.05307616
[42] Terzioglu (2018) | T2-S3-4 | 127 | 120 | 1500 | 750 | 0.5 | 0.5 | Rectangular | 1 | Cyclic | 1 | 0 | 0 | 25 | 35.6 | 29 | 30.25 | 1.75 | 120 | 130 | 15600 | 16 | 404.2735 | 4 | 5.15 | 473 | 614.9 | 1.3 | - | - | - | - | - | - | 0 | 0 | 0 | 0 | 0 | 750 | 0 | - | - | - | - | - | - | - | - | - | - | - | - | 0 | 0 | 0 | - | - | - | - | - | - | - | - | 8 | 2 | 499.1453 | 125 | 0.68 | 584 | 759.2 | 1.3 | - | - | - | - | - | - | 8 | 2 | 499.1453 | 125 | 0.68 | 584 | 759.2 | 1.3 | - | - | - | - | - | - | 0 | 0 | 415.141 | 0.66 | 656.832 | 1.85 | 812.609 | 5.2149 | 41.6441 | 18.0642 | 180000 | 5.769231 | 0.08666667 | 12.5 | 7.5645 | 795.22 | 2958.564 | 0.07827688
[42] Terzioglu (2018) | T3-S1-5 | 128 | 120 | 1500 | 750 | 0.5 | 0.5 | Rectangular | 1 | Cyclic | 1 | 0 | 0 | 25 | 40.36 | 32.1 | 30.25 | 1.75 | 120 | 80 | 9600 | 8 | 499.1453 | 2 | 0.65 | 584 | 759.2 | 1.3 | - | - | - | - | - | - | 0 | 0 | 0 | 0 | 0 | 750 | 0 | - | - | - | - | - | - | - | - | - | - | - | - | 0 | 0 | 0 | - | - | - | - | - | - | - | - | 8 | 2 | 499.1453 | 125 | 0.68 | 584 | 759.2 | 1.3 | - | - | - | - | - | - | 8 | 2 | 499.1453 | 125 | 0.68 | 584 | 759.2 | 1.3 | - | - | - | - | - | - | 0 | 0 | 302.413 | 0.76 | 378.501 | 1.1 | 382.6885 | 2.97365 | 20.9281 | 24.0107 | 180000 | 9.375 | 0.05333333 | 12.5 | 7.5242 | 385.673 | 1865.433 | 0.1023105
[42] Terzioglu (2018) | T4-S1-6 | 129 | 120 | 1500 | 500 | 0.33 | 0.33 | Rectangular | 1 | Cyclic | 1 | 0 | 0 | 25 | 44.68 | 34.8 | 30.25 | 1.75 | 120 | 130 | 15600 | 14 | 443.5897 | 4 | 3.95 | 519 | 674.7 | 1.3 | - | - | - | - | - | - | 0 | 0 | 0 | 0 | 0 | 500 | 0 | - | - | - | - | - | - | - | - | - | - | - | - | 0 | 0 | 0 | - | - | - | - | - | - | - | - | 8 | 2 | 499.1453 | 125 | 0.68 | 584 | 759.2 | 1.3 | - | - | - | - | - | - | 8 | 2 | 499.1453 | 125 | 0.68 | 584 | 759.2 | 1.3 | - | - | - | - | - | - | 0 | 0 | 579.711 | 0.75 | 878 | 2.46 | 939.425 | 2.9729 | 80.0533 | 19.9612 | 180000 | 3.846154 | 0.08666667 | 12.5 | 5.0284 | 862.217 | 2054.503 | 0.07541895
[42] Terzioglu (2018) | T5-S1-7 | 130 | 120 | 1500 | 1500 | 1 | 1 | Rectangular | 1 | Cyclic | 1 | 0 | 0 | 25 | 45 | 35 | 30.25 | 1.75 | 120 | 130 | 15600 | 22 | 451.2821 | 4 | 9.75 | 528 | 686.4 | 1.3 | - | - | - | - | - | - | 0 | 0 | 0 | 0 | 0 | 1500 | 0 | - | - | - | - | - | - | - | - | - | - | - | - | 0 | 0 | 0 | - | - | - | - | - | - | - | - | 8 | 2 | 499.1453 | 125 | 0.68 | 584 | 759.2 | 1.3 | - | - | - | - | - | - | 8 | 2 | 499.1453 | 250 | 0.34 | 584 | 759.2 | 1.3 | - | - | - | - | - | - | 0 | 0 | 197.55 | 0.99 | 634.863 | 6.242 | 708.7875 | 10.40625 | 356.049 | 48.1056 | 180000 | 11.53846 | 0.08666667 | 12.5 | 15.0518 | 669.798 | 6054.521 | 0.09558013
[42] Terzioglu (2018) | T6-S1-8 | 131 | 120 | 1500 | 1500 | 1 | 1 | Rectangular | 1 | Cyclic | 1 | 0 | 0 | 25 | 27.6 | 22.6 | 30.25 | 1.75 | 120 | 130 | 15600 | 22 | 451.2821 | 4 | 9.75 | 528 | 686.4 | 1.3 | - | - | - | - | - | - | 0 | 0 | 0 | 0 | 0 | 1500 | 0 | - | - | - | - | - | - | - | - | - | - | - | - | 0 | 0 | 0 | - | - | - | - | - | - | - | - | 8 | 2 | 499.1453 | 125 | 0.68 | 584 | 759.2 | 1.3 | - | - | - | - | - | - | 8 | 2 | 499.1453 | 125 | 0.68 | 584 | 759.2 | 1.3 | - | - | - | - | - | - | 0 | 0 | 122.22 | 0.66 | 641.17 | 8.95 | 735.69 | 13.483 | 50.09 | 53.987 | 180000 | 11.53846 | 0.08666667 | 12.5 | 15.041 | 692.7 | 5207.385 | 0.07954593
[42] Terzioglu (2018) | T1-S2-9 | 132 | 120 | 1500 | 750 | 0.5 | 0.5 | Rectangular | 1 | Cyclic | 1 | 0 | 0 | 25 | 29 | 24 | 30.25 | 1.75 | 120 | 290 | 34800 | 16 | 404.2735 | 4 | 2.599939 | 473 | 614.9 | 1.3 | 8 | 499.1453 | 2 | 584 | 759.2 | 1.3 | 8 | 499.1453 | 584 | 759.2 | 1.3 | 75 | 9.375 | - | - | - | - | - | - | 8 | 75 | 499.1453 | 584 | 759.2 | 1.3 | 1.117011 | 2 | 3 | - | - | - | - | - | - | - | - | 8 | 2 | 499.1453 | 250 | 0.34 | 584 | 759.2 | 1.3 | - | - | - | - | - | - | 8 | 2 | 499.1453 | 125 | 0.273182 | 584 | 759.2 | 1.3 | - | - | - | - | - | - | 0 | 0 | 181.8 | 0.7 | 439.05 | 2.94 | 562.695 | 4.4985 | 152.97 | 36.019 | 180000 | 0.2586207 | 0.1933333 | 12.5 | 7.5337 | 460.77 | 2393.686 | 0.1097475
[42] Terzioglu (2018) | T1-N5-S1-10 | 133 | 120 | 1500 | 750 | 0.5 | 0.5 | Rectangular | 1 | Cyclic | 1 | 236.7 | 0.05 | 25 | 31.82 | 26.3 | 30.25 | 1.75 | 120 | 130 | 15600 | 16 | 404.2735 | 4 | 5.15 | 473 | 614.9 | 1.3 | - | - | - | - | - | - | 0 | 0 | 0 | 0 | 0 | 750 | 0 | - | - | - | - | - | - | - | - | - | - | - | - | 0 | 0 | 0 | - | - | - | - | - | - | - | - | 8 | 2 | 499.1453 | 250 | 0.34 | 584 | 759.2 | 1.3 | - | - | - | - | - | - | 8 | 2 | 499.1453 | 250 | 0.25 | 584 | 759.2 | 1.3 | - | - | - | - | - | - | 0 | 0 | 223.76 | 0.39 | 745 | 4.59 | 788.7 | 5.9399 | 26.046 | 24.408 | 180000 | 5.769231 | 0.08666667 | 12.5 | 7.6568 | 768.23 | 3122.206 | 0.08447789
[42] Terzioglu (2018) | T1-N10-S1-11 | 134 | 120 | 1500 | 750 | 0.5 | 0.5 | Rectangular | 1 | Cyclic | 1 | 486 | 0.1 | 25 | 32.8 | 27 | 30.25 | 1.75 | 120 | 130 | 15600 | 16 | 404.2735 | 4 | 5.15 | 473 | 614.9 | 1.3 | - | - | - | - | - | - | 0 | 0 | 0 | 0 | 0 | 750 | 0 | - | - | - | - | - | - | - | - | - | - | - | - | 0 | 0 | 0 | - | - | - | - | - | - | - | - | 8 | 2 | 499.1453 | 250 | 0.34 | 584 | 759.2 | 1.3 | - | - | - | - | - | - | 8 | 2 | 499.1453 | 250 | 0.34 | 584 | 759.2 | 1.3 | - | - | - | - | - | - | 0 | 0 | 301.54 | 0.44 | 825.99 | 4.29 | 865 | 5.95 | 115.45 | 10.643 | 180000 | 5.769231 | 0.08666667 | 12.5 | 7.532 | 846.37 | 4422.416 | 0.1104102
[42] Terzioglu (2018) | T1-S1-2 | 135 | 120 | 1500 | 750 | 0.5 | 0.5 | Rectangular | 1 | Cyclic | 1 | 0 | 0 | 25 | 28.7 | 23.7 | 30.25 | 1.75 | 120 | 130 | 15600 | 16 | 376.0684 | 4 | 5.15 | 440 | 572 | 1.3 | - | - | - | - | - | - | 0 | 0 | 0 | 0 | 0 | 750 | 0 | - | - | - | - | - | - | - | - | - | - | - | - | 0 | 0 | 0 | - | - | - | - | - | - | - | - | 8 | 2 | 411.1111 | 250 | 0.34 | 481 | 625.3 | 1.3 | - | - | - | - | - | - | 8 | 2 | 411.1111 | 250 | 0.34 | 481 | 625.3 | 1.3 | - | - | - | - | - | - | 0 | 0 | 176.101 | 0.76 | 341 | 1.29 | 634.4465 | 5.814902 | 55.3567 | 53.70368 | 180000 | 5.769231 | 0.08666667 | 12.5 | 7.311546 | 625.119 | 2161.34 | 0.07526124
[43] Tran (2015) | RW-A20-P10-S38 | 136 | 152 | 1219 | 2438 | 2 | 2 | Rectangular | 2 | Cyclic | 1 | 637.1 | 0.073 | 34.5 | 57.1 | 47.1 | 34.963 | 2.13 | 152 | 229 | 34808 | 13 | 414 | 8 | 3.049069 | 472.7 | 614.5 | 1.3 | - | - | - | - | - | - | 6.35 | 276 | 423.4 | 550.4 | 1.3 | 50 | 3.846154 | - | - | - | - | - | - | - | - | - | - | - | - | 0.832978 | 2 | 2 | - | - | - | - | - | - | - | - | 6 | 2 | 414 | 140 | 0.2656015 | 450.2 | 585.3 | 1.3 | - | - | - | - | - | - | 6 | 2 | 414 | 140 | 0.2925 | 450.2 | 585.3 | 1.3 | - | - | - | - | - | - | 0 | 0 | 148 | 2 | 379 | 13 | 458.5 | 46 | 445 | 76 | 185288 | 0.2183406 | 0.1878589 | 8.019737 | 28.49761763 | 432.9344096 | 10178.2 | 0.1312986
[43] Tran (2015) | RW-A20-P10-S63 | 137 | 152 | 1219 | 2438 | 2 | 2 | Rectangular | 2 | Cyclic | 1 | 657.4 | 0.073 | 34.5 | 58.6 | 48.6 | 35.377 | 2.16 | 152 | 229 | 34808 | 19 | 414 | 8 | 6.5131 | 477.2 | 620.4 | 1.3 | - | - | - | - | - | - | 6.35 | 276 | 423.4 | 550.4 | 1.3 | 50 | 2.631579 | - | - | - | - | - | - | - | - | - | - | - | - | 0.832978 | 2 | 2 | - | - | - | - | - | - | - | - | 9.5 | 2 | 414 | 152 | 0.61328125 | 443.3 | 576.6 | 1.3 | - | - | - | - | - | - | 9.5 | 2 | 414 | 152 | 0.61328125 | 443.3 | 576.3 | 1.3 | - | - | - | - | - | - | 0 | 0 | 169 | 2.1 | 630 | 16 | 742 | 69 | 734 | 73 | 185288 | 0.2183406 | 0.1878589 | 8.019737 | 24.553926 | 658.2010288 | 11314.95 | 0.1114277
[43] Tran (2015) | RW-A15-P10-S51 | 138 | 152 | 1219 | 1829 | 1.5 | 1.50041 | Rectangular | 2 | Cyclic | 1 | 694.8 | 0.077 | 34.5 | 58.7 | 48.7 | 35.418 | 2.16 | 152 | 229 | 34808 | 13 | 414 | 8 | 3.049069 | 472.7 | 614.5 | 1.3 | - | - | - | - | - | - | 6.35 | 276 | 423.4 | 550.4 | 1.3 | 50 | 3.846154 | - | - | - | - | - | - | - | - | - | - | - | - | 0.832978 | 2 | 2 | - | - | - | - | - | - | - | - | 6 | 2 | 414 | 114 | 0.3261773 | 450.2 | 585.3 | 1.3 | - | - | - | - | - | - | 6 | 2 | 414 | 114 | 0.3412 | 450.2 | 585.3 | 1.3 | - | - | - | - | - | - | 0 | 0 | 190 | 1.3 | 527 | 10 | 589 | 51 | 485 | 60 | 185288 | 0.2183406 | 0.1878589 | 8.019737 | 19.463512 | 552.866778 | 7908.918 | 0.1169757
[43] Tran (2015) | RW-A15-P10-S78 | 139 | 152 | 1219 | 1829 | 1.5 | 1.50041 | Rectangular | 2 | Cyclic | 1 | 661.7 | 0.064 | 34.5 | 65.8 | 55.8 | 37.252 | 2.31 | 152 | 229 | 34808 | 16 | 414 | 4 | 5.57 | 474.6 | 617 | 1.3 | 19 | 414 | 4 | 477.2 | 620.4 | 1.3 | 6.35 | 276 | 423.4 | 550.4 | 1.3 | 50 | 3.125 | - | - | - | - | - | - | - | - | - | - | - | - | 0.832978 | 2 | 2 | - | - | - | - | - | - | - | - | 9.5 | 2 | 414 | 127 | 0.7340059 | 443.3 | 576.3 | 1.3 | - | - | - | - | - | - | 9.5 | 2 | 414 | 127 | 0.7340059 | 443.3 | 576.3 | 1.3 | - | - | - | - | - | - | 0 | 0 | 201 | 1.5 | 776 | 12 | 841 | 27 | 791 | 55 | 185288 | 0.2183406 | 0.1878589 | 8.019737 | 18.2019448 | 826.3154128 | 11522.84 | 0.1219315
[43] Tran (2015) | RW-A15-P2,5-S64 | 140 | 152 | 1219 | 1829 | 1.5 | 1.50041 | Rectangular | 2 | Cyclic | 1 | 170.5 | 0.016 | 34.5 | 67.5 | 57.5 | 37.68 | 2.35 | 152 | 229 | 34808 | 16 | 414 | 4 | 5.57 | 474.6 | 617 | 1.3 | 19 | 414 | 4 | 477.2 | 620.4 | 1.3 | 6.35 | 276 | 423.4 | 550.4 | 1.3 | 50 | 3.125 | - | - | - | - | - | - | - | - | - | - | - | - | 0.832978 | 2 | 2 | - | - | - | - | - | - | - | - | 9.5 | 2 | 414 | 152 | 0.61328125 | 443.3 | 576.3 | 1.3 | - | - | - | - | - | - | 9.5 | 2 | 414 | 152 | 0.61328125 | 443.3 | 576.3 | 1.3 | - | - | - | - | - | - | 0 | 0 | 142 | 1.3 | 627 | 11 | 665 | 27 | 543 | 55 | 185288 | 0.2183406 | 0.1878589 | 8.019737 | 18.336514 | 658.022226 | 9220.558 | 0.1216242
[44] Tripathi (2019) | SWD-1 | 141 | 150 | 2000 | 2000 | 3 | 1 | Rectangular | 3 | Cyclic | 2 | 593.01 | 0.055 | 27.64615 | 45.94 | 35.94 | 31.08837 | 2.098249 | 150 | 330 | 49500 | 12 | 262.8205 | 10 | 2.284795 | 307.5 | 422.15 | 1.372846 | - | - | - | - | - | - | 6 | 321.8803 | 376.6 | 481.53 | 1.278625 | 55 | 9.166667 | - | - | - | - | - | - | 6 | 55 | 376.6 | 376.6 | 481.53 | 1.278625 | 1.370877 | 4 | 4 | - | - | - | - | - | - | - | - | 10 | 2 | 220.6838 | 150 | 0.6981317 | 258.2 | 425.34 | 1.647328 | - | - | - | - | - | - | 10 | 2 | 220.6838 | 200 | 0.55 | 258.2 | 425.34 | 1.647328 | - | - | - | - | - | - | 0 | 0 | 123.1 | 1.83 | 239.9 | 6.15 | 268.15 | 29.62469 | 214.2 | 50.38 | 300000 | 0.1666667 | 0.165 | 13.33333 | 20.15802 | 259.6 | 6433.807 | 0.1956751
[44] Tripathi (2019) | SWD-2 | 142 | 150 | 2000 | 2000 | 3 | 1 | Rectangular | 3 | Cyclic | 2 | 622.215 | 0.055 | 29.00769 | 47.71 | 37.71 | 31.50411 | 2.149296 | 150 | 330 | 49500 | 12 | 262.8205 | 10 | 2.284795 | 307.5 | 422.15 | 1.372846 | - | - | - | - | - | - | 6 | 321.8803 | 376.6 | 481.53 | 1.278625 | 72 | 12 | - | - | - | - | - | - | 6 | 72 | 376.6 | 376.6 | 481.53 | 1.278625 | 1.047198 | 4 | 4 | - | - | - | - | - | - | - | - | 10 | 2 | 220.6838 | 150 | 0.6981317 | 258.2 | 426.34 | 1.651201 | - | - | - | - | - | - | 10 | 2 | 220.6838 | 200 | 0.55 | 258.2 | 425.34 | 1.647328 | - | - | - | - | - | - | 0 | 0 | 122.6 | 1.16 | 236.6 | 7.58 | 262.65 | 17.56049 | 224.2 | 36.118 | 300000 | 0.2181818 | 0.165 | 13.33333 | 20.03951 | 255.8 | 6040.56 | 0.1875469
[45] Yan (2008) | SW-1 | 143 | 100 | 700 | 1550 | 2.36 | 2.214286 | Rectangular | 3 | Cyclic | 1 | 945 | 0.15 | 90 | 127 | 117 | 44.832 | 3.794733 | 100 | 125 | 12500 | 12 | 335 | 4 | 3.61728 | 392 | 509.5 | 1.3 | - | - | - | - | - | - | 6 | 235 | 275 | 343.7 | 1.25 | 50 | 4.166667 | - | - | - | - | - | - | 6 | 50 | 235 | 275 | 343.7 | 1.25 | 1.6956 | 3 | 2 | - | - | - | - | - | - | - | - | 6 | 2 | 235 | 80 | 0.7065 | 275 | 343.7 | 1.25 | - | - | - | - | - | - | 6 | 2 | 235 | 80 | 0.6283 | 275 | 343.7 | 1.25 | - | - | - | - | - | - | 0 | 0 | 117.5402 | 1.199813 | 260.7 | 12.8 | 330.6679 | 20.06041 | 203.2486 | 53.30869 | 70000 | 0.4 | 0.1785714 | 7 | 16.06542 | 320.6551 | 3120.831 | 0.09641848
[45] Yan (2008) | SW-2 | 144 | 100 | 700 | 1550 | 2.36 | 2.214286 | Rectangular | 3 | Cyclic | 1 | 945 | 0.15 | 90 | 127 | 117 | 44.832 | 3.794733 | 100 | 125 | 12500 | 10.7 | 1240 | 4 | 2.8759888 | 1450.8 | 1886 | 1.3 | - | - | - | - | - | - | 7.1 | 1240 | 1450.8 | 1886 | 1.3 | 70 | 6.542056 | 6 | 235 | 275 | 343.7 | 1.25 | 70 | 7.1 | 70 | 1240 | 1450.8 | 1886 | 1.3 | 2.908 | 3 | 2 | 6 | 70 | 235 | 275 | 343.7 | 1.25 | 3 | 2 | 7.1 | 2 | 1240 | 160 | 0.83 | 1450.8 | 1886 | 1.3 | 6 | 235 | 160 | 275 | 343.7 | 1.25 | 7.1 | 2 | 1240 | 160 | 0.7289 | 1450.8 | 1886 | 1.3 | 6 | 235 | 160 | 275 | 343.7 | 1.25 | 0 | 0 | 110 | 1 | 256.1525 | 12.29 | 360.95 | 34.85 | 339.7 | 40.2 | 70000 | 0.56 | 0.1785714 | 7 | 17.5538 | 273.316 | 2888.358 | 0.09581532
[45] Yan (2008) | SW-3 | 145 | 100 | 700 | 1550 | 2.36 | 2.214286 | Rectangular | 3 | Cyclic | 1 | 630 | 0.15 | 60 | 127 | 117 | 44.832 | 3.098387 | 100 | 125 | 12500 | 12 | 335 | 4 | 3.61728 | 392 | 509.5 | 1.3 | - | - | - | - | - | - | 6 | 235 | 275 | 343.7 | 1.25 | 50 | 4.166667 | - | - | - | - | - | - | 6 | 50 | 235 | 275 | 343.7 | 1.25 | 1.6956 | 3 | 2 | - | - | - | - | - | - | - | - | 6 | 2 | 235 | 80 | 0.7065 | 275 | 343.7 | 1.25 | - | - | - | - | - | - | 6 | 2 | 235 | 80 | 0.6283 | 275 | 343.7 | 1.25 | - | - | - | - | - | - | 0 | 0 | 68 | 1.5 | 206.5 | 13.9 | 223 | 30.1 | 172.3287 | 58.93948 | 70000 | 0.4 | 0.1785714 | 7 | 17.40639 | 197.9628 | 2822.43 | 0.130362
[45] Yan (2008) | SW-4 | 146 | 100 | 700 | 1550 | 2.36 | 2.214286 | Rectangular | 2 | Cyclic | 1 | 1575 | 0.25 | 90 | 127 | 117 | 44.832 | 3.794733 | 100 | 125 | 12500 | 12 | 335 | 4 | 3.61728 | 392 | 509.5 | 1.3 | - | - | - | - | - | - | 6 | 235 | 275 | 343.7 | 1.25 | 50 | 4.166667 | - | - | - | - | - | - | 6 | 50 | 235 | 275 | 343.7 | 1.25 | 1.6956 | 3 | 2 | - | - | - | - | - | - | - | - | 6 | 2 | 235 | 80 | 0.7065 | 275 | 343.7 | 1.25 | - | - | - | - | - | - | 6 | 2 | 235 | 80 | 0.6283 | 275 | 343.7 | 1.25 | - | - | - | - | - | - | 0 | 0 | 210 | 4.6 | 284.5 | 9.4 | 363.5474 | 25.39142 | 314.1833 | 36.45247 | 70000 | 0.4 | 0.1785714 | 7 | 18.19732 | 304.6464 | 4099.756 | 0.1176995
[45] Yan (2008) | SW-5 | 147 | 100 | 700 | 950 | 1.5 | 1.357143 | Rectangular | 1 | Cyclic | 1 | 945 | 0.15 | 90 | 127 | 117 | 44.832 | 3.794733 | 100 | 125 | 12500 | 12 | 335 | 4 | 3.61728 | 392 | 509.5 | 1.3 | - | - | - | - | - | - | 6 | 235 | 275 | 343.7 | 1.25 | 50 | 4.166667 | - | - | - | - | - | - | 6 | 50 | 235 | 275 | 343.7 | 1.25 | 1.6956 | 3 | 2 | - | - | - | - | - | - | - | - | 6 | 2 | 235 | 80 | 0.7065 | 275 | 343.7 | 1.25 | - | - | - | - | - | - | 6 | 2 | 235 | 80 | 0.6283 | 275 | 343.7 | 1.25 | - | - | - | - | - | - | 0 | 0 | 148 | 2.1 | 366 | 8.25 | 448.5 | 14.1 | 410 | 17.8 | 70000 | 0.4 | 0.1785714 | 7 | 8.588654 | 334.6142 | 1483.775 | 0.08217104
[46] Yuan (2018) | SW-1 | 148 | 200 | 1280 | 2360 | 2 | 1.84375 | Rectangular | 3 | Cyclic | 1 | 1520 | 0.13 | 40 | 50.949 | 45.9 | 34.5548 | 2.371234 | 200 | 216 | 43200 | 12 | 400 | 12 | 2.56 | 473 | 627 | 1.325581 | 8 | 400 | 4 | 544 | 682 | 1.253676 | 6 | 400 | 490 | 662 | 1.35102 | 70 | 11.66667 | - | - | - | - | - | - | 6 | 70 | 400 | 490 | 662 | 1.35102 | 0.79 | 4 | 4 | - | - | - | - | - | - | - | - | 8 | 2 | 400 | 155 | 0.33 | 544 | 682 | 1.253676 | - | - | - | - | - | - | 8 | 2 | 400 | 155 | 0.296 | 544 | 682 | 1.253676 | - | - | - | - | - | - | 0 | 0 | 450 | 3.84 | 590 | 12.8 | 653 | 24.832 | 550 | 64 | 256000 | 0.3240741 | 0.16875 | 6.4 | 26.6203 | 643.5669 | 17774.6 | 0.1651252
[46] Yuan (2018) | SW-2 | 149 | 200 | 1280 | 2360 | 2 | 1.84375 | Rectangular | 3 | Cyclic | 1 | 1520 | 0.13 | 40 | 50.949 | 45.9 | 34.5548 | 2.371234 | 200 | 216 | 43200 | 12 | 400 | 12 | 2.56 | 473 | 627 | 1.325581 | 8 | 400 | 4 | 544 | 682 | 1.253676 | 6 | 400 | 490 | 662 | 1.35102 | 70 | 11.66667 | - | - | - | - | - | - | 6 | 70 | 400 | 490 | 662 | 1.35102 | 0.79 | 4 | 4 | - | - | - | - | - | - | - | - | 8 | 2 | 400 | 70.6 | 0.71 | 544 | 682 | 1.253676 | - | - | - | - | - | - | 8 | 2 | 400 | 156 | 0.83 | 544 | 682 | 1.253676 | - | - | - | - | - | - | 0 | 0 | 500 | 2.56 | 715 | 10.24 | 740 | 29.44 | 325 | 76.8 | 256000 | 0.3240741 | 0.16875 | 6.4 | 22.25463168 | 641.152 | 11244.08 | 0.1254188
[47] Zhang (2000) | SW7 | 150 | 100 | 700 | 1500 | 1.8 | 2.142857 | Rectangular | 3 | Cyclic | 1 | 499 | 0.24 | 19 | 29.7 | 24.7 | 28.17 | 1.74356 | 100 | 100 | 10000 | 14 | 346.1 | 4 | 6.1544 | 405 | 526.5 | 1.3 | - | - | - | - | - | - | 6 | 312.8 | 366 | 475.8 | 1.3 | 50 | 3.571429 | - | - | - | - | - | - | 0 | 1500 | 0 | 0 | 0 | 0 | 1.1304 | 2 | 2 | - | - | - | - | - | - | - | - | 8 | 2 | 260.7 | 100 | 1.0048 | 305 | 381.3 | 1.25 | - | - | - | - | - | - | 8 | 2 | 260.7 | 150 | 0.6031858 | 305 | 396.5 | 1.3 | - | - | - | - | - | - | 0 | 0 | 95.6 | 1.92 | 172.3 | 5.91 | 199.59015 | 18.97875 | 185.3185 | 28.7587 | 70000 | 0.5 | 0.1428571 | 7 | 15.82150144 | 182.7537275 | 3599.876 | 0.1981498
[47] Zhang (2000) | SW8 | 151 | 100 | 700 | 1500 | 1.8 | 2.142857 | Rectangular | 3 | Cyclic | 1 | 784 | 0.35 | 20.7 | 32 | 27 | 28.82 | 1.81989 | 100 | 100 | 10000 | 12 | 369.2 | 4 | 4.5216 | 432 | 561.6 | 1.3 | - | - | - | - | - | - | 6 | 312.8 | 366 | 475.8 | 1.3 | 50 | 4.166667 | - | - | - | - | - | - | 0 | 1500 | 0 | 0 | 0 | 0 | 1.1304 | 2 | 2 | - | - | - | - | - | - | - | - | 8 | 2 | 260.7 | 100 | 1.0048 | 305 | 381.3 | 1.25 | - | - | - | - | - | - | 8 | 2 | 260.7 | 150 | 0.6031858 | 305 | 396.5 | 1.3 | - | - | - | - | - | - | 0 | 0 | 118.8 | 2.2 | 190.4 | 5.57 | 223.98755 | 11.10575 | 198.5046 | 22.6933 | 70000 | 0.5 | 0.1428571 | 7 | 15.64089654 | 213.0802 | 2992.715 | 0.1429159
[47] Zhang (2000) | SW9 | 152 | 100 | 700 | 1500 | 1.8 | 2.142857 | Rectangular | 1 | Cyclic | 1 | 595 | 0.24 | 22.6 | 35.4 | 29.4 | 29.45 | 1.901578 | 100 | 100 | 10000 | 20 | 277.8 | 4 | 12.56 | 375 | 487.5 | 1.3 | - | - | - | - | - | - | 6 | 312.8 | 366 | 475.8 | 1.3 | 75 | 3.75 | - | - | - | - | - | - | 0 | 1500 | 0 | 0 | 0 | 0 | 0.7536 | 2 | 2 | - | - | - | - | - | - | - | - | 8 | 2 | 260.7 | 75 | 1.0048 | 305 | 381.3 | 1.25 | 6 | 312.8 | 150 | 366 | 457.5 | 1.25 | 8 | 2 | 260.7 | 150 | 0.6031858 | 305 | 396.5 | 1.3 | - | - | - | - | - | - | 0 | 0 | 148.6 | 2.85 | 255.5 | 8.38 | 302.82075 | 18.49035 | 288.856 | 27.9446 | 70000 | 0.75 | 0.1428571 | 7 | 16.17013008 | 302.497157 | 3947.013 | 0.1284263
[48] Zhang (2014) | SW-2 | 153 | 125 | 850 | 1600 | 1.88 | 1.882353 | Rectangular | 3 | Cyclic | 1 | 550 | 0.16 | 20.1 | 34.33 | 26.46 | 33.7 | 1.793321 | 125 | 188 | 23500 | 9.74 | 310 | 4 | 1.267593 | 379 | 554 | 1.462 | - | - | - | - | - | - | 3.91 | 210 | 348 | 409 | 1.175 | 83 | 8.521561 | - | - | - | - | - | - | 0 | 1600 | 0 | 0 | 0 | 0 | 0.2313476 | 2 | 3 | - | - | - | - | - | - | - | - | 6.54 | 2 | 210 | 125 | 0.4297690368 | 392 | 479 | 1.222 | - | - | - | - | - | - | 6.54 | 2 | 210 | 100 | 0.5658 | 392 | 479 | 1.222 | - | - | - | - | - | - | 0 | 0 | 70 | 2.8 | 117 | 9.7 | 151.22635 | 27.09315 | 116.0468 | 38.7386 | 106250 | 0.4414894 | 0.2211765 | 6.8 | 16.3885222 | 126.4438 | 1076.415 | 0.08267278
[48] Zhang (2014) | SW-3 | 154 | 125 | 850 | 1600 | 1.88 | 1.882353 | Rectangular | 3 | Cyclic | 1 | 550 | 0.16 | 20.1 | 34.33 | 26.46 | 33.7 | 1.793321 | 125 | 225 | 28125 | 9.74 | 310 | 4 | 1.297905 | 379 | 554 | 1.462 | 6.54 | 210 | 2 | 348 | 409 | 1.175287 | 6.54 | 210 | 392 | 479 | 1.222 | 63 | 6.468172 | - | - | - | - | - | - | 6.54 | 63 | 210 | 392 | 479 | 1.22 | 0.8527163 | 2 | 4 | - | - | - | - | - | - | - | - | 6.54 | 2 | 210 | 125 | 0.4297690368 | 392 | 479 | 1.222 | - | - | - | - | - | - | 6.54 | 2 | 210 | 100 | 0.4031 | 392 | 479 | 1.222 | - | - | - | - | - | - | 0 | 0 | 68 | 1.98 | 128 | 10 | 163.40565 | 23.95055 | 113.4849 | 34.0576 | 106250 | 0.28 | 0.2647059 | 6.8 | 15.5673804 | 136.2307 | 1251.172 | 0.0938959
[48] Zhang (2014) | SW6-1 | 155 | 125 | 1000 | 2000 | 2 | 2 | Rectangular | 3 | Cyclic | 1 | 1355 | 0.3 | 26.8 | 37.8 | 30.8 | 34.55 | 2.070749 | 125 | 200 | 25000 | 9.74 | 310 | 6 | 1.787305584 | 379 | 554 | 1.462 | - | - | - | - | - | - | 3.91 | 210 | 348 | 409 | 1.175 | 80 | 8.213552 | - | - | - | - | - | - | 3.91 | 80 | 210 | 348 | 409 | 1.18 | 0.24002317 | 2 | 3 | - | - | - | - | - | - | - | - | 3.91 | 2 | 210 | 125 | 0.1536148288 | 348 | 409 | 1.175287 | - | - | - | - | - | - | 6.54 | 2 | 210 | 125 | 0.4479 | 392 | 479 | 1.222 | - | - | - | - | - | - | 0 | 0 | 105.7503 | 1.48083967 | 230 | 7.2 | 262.92836 | 12.634315 | 173.15468 | 18.0669 | 125000 | 0.4 | 0.2 | 8 | 18.56309 | 138.73892 | 4304.826 | 0.2660279
[48] Zhang (2014) | SW6-3 | 156 | 125 | 1000 | 2000 | 2 | 2 | Rectangular | 3 | Cyclic | 1 | 1355 | 0.3 | 26.8 | 37.8 | 30.8 | 34.55 | 2.070749 | 125 | 200 | 25000 | 9.74 | 310 | 6 | 1.787305584 | 379 | 554 | 1.462 | - | - | - | - | - | - | 6.54 | 210 | 392 | 479 | 1.222 | 60 | 6.160164 | - | - | - | - | - | - | 6.54 | 60 | 210 | 392 | 479 | 1.22 | 0.89535216 | 2 | 3 | - | - | - | - | - | - | - | - | 6.54 | 2 | 210 | 125 | 0.4297690368 | 392 | 479 | 1.222 | - | - | - | - | - | - | 6.54 | 2 | 210 | 125 | 0.4479 | 392 | 479 | 1.222 | - | - | - | - | - | - | 0 | 0 | 117.0924 | 1.09685832 | 241 | 7.3 | 294.38472 | 16.465265 | 220.26917 | 20.00969 | 125000 | 0.3 | 0.2 | 8 | 20.00969 | 220.26917 | 4638.779 | 0.1675058
[49] Zhang (2007) | SW1-1 | 157 | 125 | 1000 | 2000 | 2 | 2 | Rectangular | 3 | Cyclic | 1 | 259 | 0.1 | 30 | 25.7 | 20.7 | 31.8 | 2.19089 | 125 | 220 | 27500 | 9.74 | 310 | 6 | 1.624823 | 379 | 554 | 1.46 | - | - | - | - | - | - | 6.54 | 210 | 392 | 479 | 1.22 | 80 | 8.213552 | - | - | - | - | - | - | 6.54 | 80 | 210 | 392 | 479 | 1.22 | 0.67151412 | 2 | 3 | - | - | - | - | - | - | - | - | 6.54 | 2 | 210 | 125 | 0.4297690368 | 392 | 479 | 1.22 | - | - | - | - | - | - | 6.54 | 2 | 210 | 125 | 0.4297690368 | 392 | 479 | 1.22 | - | - | - | - | - | - | 0 | 0 | 118 | 3 | 147.5 | 4.85 | 195.1 | 16.19 | 162.3 | 20.22 | 125000 | 0.3636364 | 0.22 | 8 | 20.22164 | 182.375 | 3429.22 | 0.1479905
[49] Zhang (2007) | SW1-2 | 158 | 125 | 1000 | 2000 | 2 | 2 | Rectangular | 3 | Cyclic | 1 | 518 | 0.2 | 30 | 25.7 | 20.7 | 31.8 | 2.19089 | 125 | 220 | 27500 | 9.74 | 310 | 6 | 1.624823 | 379 | 554 | 1.46 | - | - | - | - | - | - | 6.54 | 210 | 392 | 479 | 1.22 | 80 | 8.213552 | - | - | - | - | - | - | 6.54 | 80 | 210 | 392 | 479 | 1.22 | 0.67151412 | 2 | 3 | - | - | - | - | - | - | - | - | 6.54 | 2 | 210 | 125 | 0.4297690368 | 392 | 479 | 1.22 | - | - | - | - | - | - | 6.54 | 2 | 210 | 125 | 0.4297690368 | 392 | 479 | 1.22 | - | - | - | - | - | - | 0 | 0 | 142 | 2.9 | 199.385 | 7.245 | 242.5 | 16.655 | 202.14 | 22.2 | 125000 | 0.3636364 | 0.22 | 8 | 20.20524 | 215.58069 | 3813.438 | 0.1393359
[49] Zhang (2007) | SW1-3 | 159 | 125 | 1000 | 2000 | 2 | 2 | Rectangular | 3 | Cyclic | 1 | 776 | 0.3 | 30 | 25.7 | 20.7 | 31.8 | 2.19089 | 125 | 220 | 27500 | 9.74 | 310 | 6 | 1.624823 | 379 | 554 | 1.46 | - | - | - | - | - | - | 6.54 | 210 | 392 | 479 | 1.22 | 80 | 8.213552 | - | - | - | - | - | - | 6.54 | 80 | 210 | 392 | 479 | 1.22 | 0.67151412 | 2 | 3 | - | - | - | - | - | - | - | - | 6.54 | 2 | 210 | 125 | 0.4297690368 | 392 | 479 | 1.22 | - | - | - | - | - | - | 6.54 | 2 | 210 | 125 | 0.4297690368 | 392 | 479 | 1.22 | - | - | - | - | - | - | 0 | 0 | 39.5 | 0.61 | 190.2985 | 6.99 | 233.55 | 16.9 | 194.7 | 21.8 | 125000 | 0.3636364 | 0.22 | 8 | 20.8462 | 201.43404 | 4720.09 | 0.1789001
[50] Zhou (2014) | SW1 | 160 | 75 | 900 | 2250 | 2.5 | 2.5 | Rectangular | 3 | Cyclic | 1 | 200 | 0.1 | 23.7 | 37.8 | 30.08 | 31.52 | 1.947306 | 75 | 180 | 13500 | 8 | 450 | 10 | 3.721481 | 526.7 | 684.71 | 1.3 | - | - | - | - | - | - | 4 | 256 | 300 | 375 | 1.25 | 30 | 3.75 | - | - | - | - | - | - | 4 | 30 | 256 | 300 | 375 | 1.25 | 1.116444 | 2 | 3 | - | - | - | - | - | - | - | - | 6 | 2 | 295 | 90 | 0.8373333 | 345 | 448.5 | 1.3 | - | - | - | - | - | - | 6 | 2 | 295 | 90 | 0.6981 | 345 | 448.5 | 1.3 | - | - | - | - | - | - | 0 | 0 | 40.54 | 3.52 | 99.7591 | 13.97378 | 134.076285 | 33.3008 | 59.09208 | 51.52879 | 67500 | 0.1666667 | 0.2 | 12 | 22.50983 | 125.91622 | 1222.743 | 0.06865962
[50] Zhou (2014) | SW2 | 161 | 75 | 900 | 2250 | 2.5 | 2.5 | Rectangular | 3 | Cyclic | 1 | 400 | 0.2 | 23.7 | 37.8 | 30.08 | 31.52 | 1.947306 | 75 | 180 | 13500 | 8 | 450 | 10 | 3.721481 | 526.7 | 684.71 | 1.3 | - | - | - | - | - | - | 4 | 256 | 300 | 375 | 1.25 | 30 | 3.75 | - | - | - | - | - | - | 4 | 30 | 256 | 300 | 375 | 1.25 | 1.116444 | 2 | 3 | - | - | - | - | - | - | - | - | 6 | 2 | 295 | 90 | 0.8373333 | 345 | 448.5 | 1.3 | - | - | - | - | - | - | 6 | 2 | 295 | 90 | 0.6981 | 345 | 448.5 | 1.3 | - | - | - | - | - | - | 0 | 0 | 70.785 | 7.85463 | 150.44293 | 24.73201 | 151.524885 | 35.75353 | 56.94645 | 48.53649 | 67500 | 0.1666667 | 0.2 | 12 | 23.29281 | 145.69937 | 2264.394 | 0.1061922
Note on J1: Failure Type: 0:Not failed 1: Shear 2: Shear-Flexural 3: Flexural
Note on L1: Curvature Type: 1: Single curvature 2: Double curvature